## Sheet1
流水号 | 板号 | 捆包号 | 钢种 | 长度 | 宽度 | 厚度 | 检测时间 | 判级 | 是否合格 | 判级原因
11115 | 4A051961000130 |  | NM400 | 12 | 2 | 11.996 | 1900-03-14 04:36 | TRUE | 否 | [划伤：25 L: 25] [凹坑：95 L: 95]
11116 | 4A051961000080 |  | NM400 | 12 | 2 | 11.996 | 1900-03-14 04:37 | TRUE | 否 | [划伤：5 L: 5] [凹坑：43 L: 43]
11117 | 4A051961000070 |  | NM400 | 12 | 2 | 11.996 | 1900-03-14 04:38 | TRUE | 否 | [划伤：23 L: 23] [凹坑：61 L: 61]
11118 | 4A051961000090 |  | NM400 | 12 | 2 | 11.996 | 1900-03-14 04:39 | TRUE | 否 | [划伤：13 L: 13] [凹坑：50 L: 50]
11119 | 4A051961000040 |  | NM400 | 12 | 2 | 11.996 | 1900-03-14 04:41 | TRUE | 否 | [划伤：5 L: 5] [凹坑：53 L: 53]
11120 | 4A051961000060 |  | NM400 | 12 | 2 | 11.996 | 1900-03-14 04:54 | TRUE | 否 | [划伤：127 L: 127] [凹坑：79 L: 79]
11121 | 4A051961000010 |  | NM400 | 12 | 2 | 11.996 | 1900-03-14 04:55 | TRUE | 否 | [划伤：90 L: 90] [凹坑：50 L: 50]
11122 | 4A051961000020 |  | NM400 | 12 | 2 | 11.996 | 1900-03-14 04:56 | TRUE | 否 | [划伤：167 L: 167] [凹坑：115 L: 115]
11123 | 4A051961000050 |  | NM400 | 12 | 2 | 11.996 | 1900-03-14 04:57 | TRUE | 否 | [划伤：32 L: 32] [凹坑：54 L: 54]
11124 | 4A051961000030 |  | NM400 | 12 | 2 | 11.996 | 1900-03-14 05:04 | TRUE | 否 | [凹坑：330 L: 330] [划伤：97 L: 97]
11125 | 4A051913000060 |  | NM450 | 12 | 2 | 16.003 | 1900-03-14 05:12 | TRUE | 否 | [凹坑：275 L: 275] [划伤：61 L: 61]
11126 | 4A051913000070 |  | NM450 | 12 | 2 | 16.003 | 1900-03-14 05:13 | TRUE | 否 | [凹坑：348 L: 348] [划伤：54 L: 54]
11127 | 4A051913000050 |  | NM450 | 12 | 2 | 16.003 | 1900-03-14 05:15 | TRUE | 否 | [凹坑：380 L: 380] [划伤：44 L: 44]
11128 | 4A051913000020 |  | NM450 | 12 | 2 | 16.003 | 1900-03-14 05:16 | TRUE | 否 | [凹坑：251 L: 251] [划伤：50 L: 50]
11129 | 4A051913000030 |  | NM450 | 12 | 2 | 16.003 | 1900-03-14 05:19 | TRUE | 否 | [凹坑：243 L: 243] [划伤：34 L: 34]
11130 | 4A051913000040 |  | NM450 | 12 | 2 | 16.003 | 1900-03-14 05:20 | TRUE | 否 | [划伤：43 L: 43] [凹坑：317 L: 317]
11131 | 4A051913000080 |  | NM450 | 12 | 2 | 16.003 | 1900-03-14 05:21 | TRUE | 否 | [凹坑：268 L: 268] [划伤：26 L: 26]
11132 | 4A051913000090 |  | NM450 | 12 | 2 | 16.003 | 1900-03-14 05:22 | TRUE | 否 | [凹坑：324 L: 324] [划伤：51 L: 51]
11133 | 4A052758000080 |  | NM400 | 12 | 2 | 15.998 | 1900-03-14 06:19 | TRUE | 否 | [凹坑：128 L: 128] [划伤：6 L: 6]
11136 | 4A052758000090 |  | NM400 | 12 | 2 | 15.998 | 1900-03-14 06:40 | TRUE | 否 | [划伤：9 L: 9] [凹坑：140 L: 140]
11137 | 4A052758000100 |  | NM400 | 12 | 2 | 15.998 | 1900-03-14 06:44 | TRUE | 否 | [凹坑：121 L: 121] [划伤：5 L: 5]
11138 | 4A052758000050 |  | NM400 | 12 | 2 | 15.998 | 1900-03-14 06:46 | TRUE | 否 | [凹坑：128 L: 128] [划伤：8 L: 8]
11139 | 4A052758000060 |  | NM400 | 12 | 2 | 15.998 | 1900-03-14 06:49 | TRUE | 否 | [凹坑：189 L: 189] [划伤：3 L: 3]
11140 | 4A052758000070 |  | NM400 | 12 | 2 | 15.998 | 1900-03-14 06:53 | TRUE | 否 | [划伤：5 L: 5] [凹坑：111 L: 111]
11141 | 4A052758000020 |  | NM400 | 12 | 2 | 15.998 | 1900-03-14 06:55 | TRUE | 否 | [凹坑：160 L: 160] [划伤：12 L: 12]
11142 | 4A052758000030 |  | NM400 | 12 | 2 | 15.998 | 1900-03-14 07:02 | TRUE | 否 | [凹坑：115 L: 115] [划伤：14 L: 14]
11143 | 4A052758000040 |  | NM400 | 12 | 2 | 15.998 | 1900-03-14 07:07 | TRUE | 否 | [划伤：58 L: 58] [凹坑：122 L: 122]
11144 | 4A052759000080 |  | NM400 | 12 | 2 | 16.003 | 1900-03-14 07:09 | TRUE | 否 | [划伤：16 L: 16] [凹坑：99 L: 99]
11145 | 4A052759000090 |  | NM400 | 12 | 2 | 16.003 | 1900-03-14 07:12 | TRUE | 否 | [凹坑：148 L: 148] [划伤：8 L: 8]
11146 | 4A052759000100 |  | NM400 | 12 | 2 | 16.003 | 1900-03-14 07:15 | TRUE | 否 | [凹坑：103 L: 103] [划伤：12 L: 12]
11147 | 4A052759000060 |  | NM400 | 12 | 2 | 16.003 | 1900-03-14 07:19 | TRUE | 否 | [划伤：21 L: 21] [凹坑：148 L: 148]
11148 | 4A052759000070 |  | NM400 | 12 | 2 | 16.003 | 1900-03-14 07:23 | TRUE | 否 | [划伤：9 L: 9] [凹坑：153 L: 153]
11149 | 4A052759000020 |  | NM400 | 12 | 2 | 16.003 | 1900-03-14 07:26 | TRUE | 否 | [凹坑：83 L: 83] [划伤：21 L: 21]
11150 | 4A052759000030 |  | NM400 | 12 | 2 | 16.003 | 1900-03-14 07:30 | TRUE | 否 | [凹坑：120 L: 120] [划伤：6 L: 6]
11151 | 4A052759000050 |  | NM400 | 12 | 2 | 16.003 | 1900-03-14 07:35 | TRUE | 否 | [凹坑：148 L: 148] [划伤：24 L: 24]
11152 | 4A052759000040 |  | NM400 | 12 | 2 | 16.003 | 1900-03-14 07:42 | TRUE | 否 | [凹坑：146 L: 146] [划伤：24 L: 24]
11153 | 4A051000000020 |  | NM500 | 12 | 2 | 15.996 | 1900-03-14 07:45 | TRUE | 否 | [凹坑：144 L: 144]
11154 | 4A051000000030 |  | NM500 | 12 | 2 | 15.996 | 1900-03-14 07:46 | TRUE | 否 | [凹坑：124 L: 124]
11155 | 4A051000000040 |  | NM500 | 12 | 2 | 15.996 | 1900-03-14 07:53 | TRUE | 否 | [凹坑：87 L: 87]
11156 | 4A051000000080 |  | NM500 | 12 | 2 | 15.996 | 1900-03-14 07:54 | TRUE | 否 | [凹坑：131 L: 131]
11157 | 4A051000000090 |  | NM500 | 12 | 2 | 15.996 | 1900-03-14 07:57 | TRUE | 否 | [凹坑：202 L: 202]
11158 | 4A051000000100 |  | NM500 | 12 | 2 | 15.996 | 1900-03-14 07:58 | TRUE | 否 | [凹坑：101 L: 101]
11159 | 4A051000000050 |  | NM500 | 12 | 2 | 15.996 | 1900-03-14 08:01 | TRUE | 否 | [凹坑：100 L: 100]
11160 | 4A051000000070 |  | NM500 | 12 | 2 | 15.996 | 1900-03-14 08:02 | TRUE | 否 | [凹坑：152 L: 152]
11161 | 4A051000000060 |  | NM500 | 12 | 2 | 15.996 | 1900-03-14 08:11 | TRUE | 否 | [凹坑：122 L: 122]
11162 | 4A052756000060 |  | NM400 | 12 | 2 | 16.003 | 1900-03-14 08:15 | TRUE | 否 | [凹坑：215 L: 215] [划伤：31 L: 31]
11163 | 4A052756000070 |  | NM400 | 12 | 2 | 16.003 | 1900-03-14 08:18 | TRUE | 否 | [凹坑：224 L: 224] [划伤：29 L: 29]
11164 | 4A052756000020 |  | NM400 | 12 | 2 | 16.003 | 1900-03-14 08:22 | TRUE | 否 | [划伤：31 L: 31] [凹坑：88 L: 88]
11165 | 4A052756000030 |  | NM400 | 12 | 2 | 16.003 | 1900-03-14 08:27 | TRUE | 否 | [凹坑：158 L: 158] [划伤：65 L: 65]
11166 | 4A052756000050 |  | NM400 | 12 | 2 | 16.003 | 1900-03-14 08:31 | TRUE | 否 | [凹坑：158 L: 158] [划伤：22 L: 22]
11167 | 4A052756000040 |  | NM400 | 12 | 2 | 16.003 | 1900-03-14 08:37 | TRUE | 否 | [凹坑：85 L: 85] [划伤：18 L: 18]
11168 | 4A052756000080 |  | NM400 | 12 | 2 | 16.003 | 1900-03-14 08:41 | TRUE | 否 | [划伤：12 L: 12] [凹坑：161 L: 161]
11169 | 4A052756000090 |  | NM400 | 12 | 2 | 16.003 | 1900-03-14 08:45 | TRUE | 否 | [划伤：17 L: 17] [凹坑：99 L: 99]
11170 | 4A052756000100 |  | NM400 | 12 | 2 | 16.003 | 1900-03-14 08:49 | TRUE | 否 | [划伤：35 L: 35] [凹坑：91 L: 91]
11171 | 4A050999000080 |  | NM500 | 12 | 2 | 16.014 | 1900-03-14 08:57 | TRUE | 否 | [凹坑：102 L: 102]
11172 | 4A050999000090 |  | NM500 | 12 | 2 | 16.014 | 1900-03-14 08:58 | TRUE | 否 | [凹坑：133 L: 133]
11173 | 4A050999000100 |  | NM500 | 12 | 2 | 16.014 | 1900-03-14 09:02 | TRUE | 否 | [凹坑：125 L: 125]
11174 | 4A050999000050 |  | NM500 | 12 | 2 | 16.014 | 1900-03-14 09:03 | TRUE | 否 | [凹坑：211 L: 211]
11175 | 4A050999000070 |  | NM500 | 12 | 2 | 16.014 | 1900-03-14 09:06 | TRUE | 否 | [凹坑：135 L: 135]
11176 | 4A050999000020 |  | NM500 | 12 | 2 | 16.014 | 1900-03-14 09:07 | TRUE | 否 | [凹坑：173 L: 173]
11177 | 4A050999000060 |  | NM500 | 12 | 2 | 16.014 | 1900-03-14 09:10 | TRUE | 否 | [凹坑：186 L: 186]
11178 | 4A050999000030 |  | NM500 | 12 | 2 | 16.014 | 1900-03-14 09:13 | TRUE | 否 | [凹坑：121 L: 121]
11179 | 4A050999000040 |  | NM500 | 12 | 2 | 16.014 | 1900-03-14 09:16 | TRUE | 否 | [凹坑：216 L: 216]
11180 | 4A051975000080 |  | NM400 | 12 | 2 | 15.991 | 1900-03-14 09:20 | TRUE | 否 | [凹坑：170 L: 170] [划伤：24 L: 24]
11181 | 4A051975000090 |  | NM400 | 12 | 2 | 15.991 | 1900-03-14 09:21 | TRUE | 否 | [凹坑：211 L: 211] [划伤：7 L: 7]
11182 | 4A051975000100 |  | NM400 | 12 | 2 | 15.991 | 1900-03-14 09:24 | TRUE | 否 | [划伤：19 L: 19] [凹坑：177 L: 177]
11183 | 4A051975000050 |  | NM400 | 12 | 2 | 15.991 | 1900-03-14 09:25 | TRUE | 否 | [划伤：19 L: 19] [凹坑：208 L: 208]
11184 | 4A051975000070 |  | NM400 | 12 | 2 | 15.991 | 1900-03-14 09:28 | TRUE | 否 | [划伤：11 L: 11] [凹坑：196 L: 196]
11185 | 4A051975000020 |  | NM400 | 12 | 2 | 15.991 | 1900-03-14 09:29 | TRUE | 否 | [凹坑：179 L: 179] [划伤：78 L: 78]
11187 | 4A051975000060 |  | NM400 | 12 | 2 | 15.991 | 1900-03-14 09:34 | TRUE | 否 | [凹坑：210 L: 210] [划伤：25 L: 25]
11188 | 4A051975000040 |  | NM400 | 12 | 2 | 15.991 | 1900-03-14 09:38 | TRUE | 否 | [划伤：18 L: 18] [凹坑：141 L: 141]
11189 | 4A052757000080 |  | NM400 | 12 | 2 | 16.002 | 1900-03-14 09:40 | TRUE | 否 | [划伤：73 L: 73] [凹坑：203 L: 203]
11190 | 4A052757000090 |  | NM400 | 12 | 2 | 16.002 | 1900-03-14 09:41 | TRUE | 否 | [凹坑：170 L: 170] [划伤：59 L: 59]
11191 | 4A052757000040 |  | NM400 | 12 | 2 | 16.002 | 1900-03-14 09:46 | TRUE | 否 | [划伤：191 L: 191] [凹坑：239 L: 239]
11192 | 4A052757000060 |  | NM400 | 12 | 2 | 16.002 | 1900-03-14 09:47 | TRUE | 否 | [凹坑：221 L: 221] [划伤：135 L: 135]
11193 | 4A052757000070 |  | NM400 | 12 | 2 | 16.002 | 1900-03-14 09:50 | TRUE | 否 | [凹坑：534 L: 534] [划伤：93 L: 93]
11194 | 4A052757000010 |  | NM400 | 12 | 2 | 16.002 | 1900-03-14 09:51 | TRUE | 否 | [划伤：139 L: 139] [凹坑：157 L: 157]
11195 | 4A052757000050 |  | NM400 | 12 | 2 | 16.002 | 1900-03-14 09:54 | TRUE | 否 | [凹坑：275 L: 275] [划伤：63 L: 63]
11196 | 4A052757000020 |  | NM400 | 12 | 2 | 16.002 | 1900-03-14 09:55 | TRUE | 否 | [凹坑：372 L: 372] [划伤：60 L: 60]
11197 | 4A052757000030 |  | NM400 | 12 | 2 | 16.002 | 1900-03-14 09:58 | TRUE | 否 | [凹坑：162 L: 162] [划伤：22 L: 22]
11198 | 4A050998000080 |  | NM500 | 12 | 2 | 16 | 1900-03-14 10:01 | TRUE | 否 | [凹坑：167 L: 167]
11199 | 4A050998000090 |  | NM500 | 12 | 2 | 16 | 1900-03-14 10:02 | TRUE | 否 | [凹坑：120 L: 120]
11200 | 4A050998000050 |  | NM500 | 12 | 2 | 16 | 1900-03-14 10:04 | TRUE | 否 | [凹坑：243 L: 243]
11201 | 4A050998000060 |  | NM500 | 12 | 2 | 16 | 1900-03-14 10:05 | TRUE | 否 | [凹坑：156 L: 156]
11202 | 4A050998000070 |  | NM500 | 12 | 2 | 16 | 1900-03-14 10:08 | TRUE | 否 | [凹坑：139 L: 139]
11203 | 4A050998000100 |  | NM500 | 12 | 2 | 16 | 1900-03-14 10:09 | TRUE | 否 | [凹坑：164 L: 164]
11204 | 4A050998000020 |  | NM500 | 12 | 2 | 16 | 1900-03-14 10:12 | TRUE | 否 | [凹坑：110 L: 110]
11205 | 4A050998000030 |  | NM500 | 12 | 2 | 16 | 1900-03-14 10:14 | TRUE | 否 | [凹坑：177 L: 177]
11206 | 4A050998000040 |  | NM500 | 12 | 2 | 16 | 1900-03-14 10:23 | TRUE | 否 | [凹坑：128 L: 128]
11207 | 4A051002000110 |  | NM500 | 8 | 2 | 15.998 | 1900-03-14 10:28 | TRUE | 否 | [凹坑：58 L: 58]
11208 | 4A051002000120 |  | NM500 | 8 | 2 | 15.998 | 1900-03-14 10:29 | TRUE | 否 | [凹坑：85 L: 85]
11209 | 4A051002000130 |  | NM500 | 8 | 2 | 15.998 | 1900-03-14 10:30 | TRUE | 否 | [凹坑：67 L: 67]
11210 | 4A051002000140 |  | NM500 | 8 | 2 | 15.998 | 1900-03-14 10:31 | TRUE | 否 | [凹坑：44 L: 44]
11211 | 4A051002000150 |  | NM500 | 8 | 2 | 15.998 | 1900-03-14 10:33 | TRUE | 否 | [凹坑：52 L: 52]
11212 | 4A051002000070 |  | NM500 | 8 | 2 | 15.998 | 1900-03-14 10:34 | TRUE | 否 | [凹坑：91 L: 91]
11213 | 4A051002000080 |  | NM500 | 8 | 2 | 15.998 | 1900-03-14 10:35 | TRUE | 否 | [凹坑：51 L: 51]
11214 | 4A051002000090 |  | NM500 | 8 | 2 | 15.998 | 1900-03-14 10:36 | TRUE | 否 | [凹坑：91 L: 91]
11215 | 4A051002000100 |  | NM500 | 8 | 2 | 15.998 | 1900-03-14 10:39 | TRUE | 否 | [凹坑：60 L: 60]
11216 | 4A051002000010 |  | NM500 | 8 | 2 | 15.998 | 1900-03-14 10:40 | TRUE | 否 | [凹坑：63 L: 63]
11217 | 4A051002000020 |  | NM500 | 8 | 2 | 15.998 | 1900-03-14 10:41 | TRUE | 否 | [凹坑：69 L: 69]