## Sheet1
流水号 | 板号 | 捆包号 | 钢种 | 长度 | 宽度 | 厚度 | 检测时间 | 判级 | 是否合格 | 判级原因
11405 | 4A053657000160 |  | NM400 | 7.35 | 2 | 11.798 | 1900-03-14 16:28 | FALSE | 是 | 无缺陷
11406 | 4A053657000190 |  | NM400 | 7.35 | 2 | 11.798 | 1900-03-14 16:29 | FALSE | 是 | 无缺陷
11407 | 4A053657000200 |  | NM400 | 7.35 | 2 | 11.798 | 1900-03-14 16:30 | FALSE | 是 | 无缺陷
11408 | 4A053657000020 |  | NM400 | 7.35 | 2 | 11.798 | 1900-03-14 16:36 | FALSE | 是 | 无缺陷
11409 | 4A053657000210 |  | NM400 | 7.35 | 2 | 11.798 | 1900-03-14 16:37 | FALSE | 是 | 无缺陷
11410 | 4A053657000220 |  | NM400 | 7.35 | 2 | 11.798 | 1900-03-14 16:38 | FALSE | 是 | 无缺陷
11411 | 4A047082000030 |  | NM400 | 6.5 | 2 | 11.791 | 1900-03-14 16:41 | TRUE | 否 | [划伤：2 L: 2] [凹坑：3 L: 3]
11412 | 4A047082000040 |  | NM400 | 6.5 | 2 | 11.791 | 1900-03-14 16:42 | TRUE | 否 | [划伤：3 L: 3]
11413 | 4A047082000050 |  | NM400 | 6.5 | 2 | 11.791 | 1900-03-14 16:43 | TRUE | 否 | [凹坑：1 L: 1] [划伤：1 L: 1]
11414 | 4A047082000020 |  | NM400 | 6.5 | 2 | 11.791 | 1900-03-14 16:44 | TRUE | 否 | [凹坑：4 L: 4]
11415 | 4A047082000060 |  | NM400 | 6.5 | 2 | 11.791 | 1900-03-14 16:45 | TRUE | 否 | [划伤：1 L: 1] [凹坑：3 L: 3]
11416 | 4A047082000070 |  | NM400 | 6.5 | 2 | 11.791 | 1900-03-14 16:46 | TRUE | 否 | [划伤：1 L: 1] [凹坑：2 L: 2]
11417 | 4A047082000080 |  | NM400 | 6.5 | 2 | 11.791 | 1900-03-14 16:48 | TRUE | 否 | [凹坑：3 L: 3]
11418 | 4A047082000090 |  | NM400 | 6.5 | 2 | 11.791 | 1900-03-14 16:49 | TRUE | 否 | [划伤：3 L: 3] [凹坑：2 L: 2]
11419 | 4A047082000100 |  | NM400 | 6.5 | 2 | 11.791 | 1900-03-14 16:50 | TRUE | 否 | [划伤：2 L: 2] [凹坑：1 L: 1]
11420 | 4A047082000110 |  | NM400 | 6.5 | 2 | 11.791 | 1900-03-14 16:50 | TRUE | 否 | [凹坑：4 L: 4] [划伤：1 L: 1]
11421 | 4A047082000120 |  | NM400 | 6.5 | 2 | 11.791 | 1900-03-14 16:51 | TRUE | 否 | [划伤：1 L: 1] [凹坑：1 L: 1]
11422 | 4A047082000130 |  | NM400 | 6.5 | 2 | 11.791 | 1900-03-14 16:52 | TRUE | 否 | [凹坑：2 L: 2]
11423 | 4A047082000140 |  | NM400 | 6.5 | 2 | 11.791 | 1900-03-14 16:55 | FALSE | 是 | 无缺陷
11424 | 4A047082000150 |  | NM400 | 6.5 | 2 | 11.791 | 1900-03-14 16:56 | TRUE | 否 | [凹坑：4 L: 4]
11425 | 4A047082000160 |  | NM400 | 6.5 | 2 | 11.791 | 1900-03-14 16:56 | FALSE | 否 | [凹坑：1 L: 1]
11426 | 4A047082000170 |  | NM400 | 6.5 | 2 | 11.791 | 1900-03-14 16:57 | TRUE | 否 | [划伤：1 L: 1] [凹坑：2 L: 2]
11427 | 4A047082000190 |  | NM400 | 6.5 | 2 | 11.791 | 1900-03-14 16:58 | FALSE | 否 | [划伤：1 L: 1]
11428 | 4A047082000200 |  | NM400 | 6.5 | 2 | 11.791 | 1900-03-14 16:59 | FALSE | 否 | [凹坑：1 L: 1]
11429 | 4A047082000210 |  | NM400 | 6.5 | 2 | 11.791 | 1900-03-14 17:02 | FALSE | 是 | 无影响判级缺陷
11430 | 4A047082000220 |  | NM400 | 6.5 | 2 | 11.791 | 1900-03-14 17:03 | TRUE | 否 | [划伤：2 L: 2] [凹坑：2 L: 2]
11431 | 4A047082000230 |  | NM400 | 6.5 | 2 | 11.791 | 1900-03-14 17:03 | FALSE | 否 | [划伤：1 L: 1]
11432 | 4A047082000180 |  | NM400 | 6.5 | 2 | 11.791 | 1900-03-14 17:04 | TRUE | 否 | [凹坑：3 L: 3] [划伤：4 L: 4]
11433 | 4A047082000240 |  | NM400 | 6.5 | 2 | 11.791 | 1900-03-14 17:05 | TRUE | 否 | [划伤：3 L: 3] [凹坑：1 L: 1]
11434 | 4A047082000250 |  | NM400 | 6.5 | 2 | 11.791 | 1900-03-14 17:06 | TRUE | 否 | [划伤：2 L: 2] [凹坑：1 L: 1]
11435 | 4A047081000180 |  | NM400 | 6.5 | 2 | 11.934 | 1900-03-14 17:09 | FALSE | 否 | [凹坑：1 L: 1]
11436 | 4A047081000190 |  | NM400 | 6.5 | 2 | 11.934 | 1900-03-14 17:10 | TRUE | 否 | [划伤：1 L: 1] [凹坑：1 L: 1]
11437 | 4A047081000200 |  | NM400 | 6.5 | 2 | 11.934 | 1900-03-14 17:12 | TRUE | 否 | [划伤：2 L: 2]
11438 | 4A047081000210 |  | NM400 | 6.5 | 2 | 11.934 | 1900-03-14 17:13 | TRUE | 否 | [划伤：2 L: 2] [凹坑：1 L: 1]
11439 | 4A047081000220 |  | NM400 | 6.5 | 2 | 11.934 | 1900-03-14 17:14 | TRUE | 否 | [划伤：2 L: 2]
11440 | 4A047081000230 |  | NM400 | 6.5 | 2 | 11.934 | 1900-03-14 17:15 | FALSE | 否 | [划伤：1 L: 1]
11441 | 4A047081000240 |  | NM400 | 6.5 | 2 | 11.934 | 1900-03-14 17:17 | TRUE | 否 | [凹坑：3 L: 3]
11442 | 4A047081000250 |  | NM400 | 6.5 | 2 | 11.934 | 1900-03-14 17:18 | TRUE | 否 | [划伤：2 L: 2] [凹坑：1 L: 1]
11443 | 4A047081000100 |  | NM400 | 6.5 | 2 | 11.934 | 1900-03-14 17:19 | FALSE | 否 | [划伤：1 L: 1]
11444 | 4A047081000110 |  | NM400 | 6.5 | 2 | 11.934 | 1900-03-14 17:20 | FALSE | 否 | [划伤：1 L: 1]
11445 | 4A047081000120 |  | NM400 | 6.5 | 2 | 11.934 | 1900-03-14 17:21 | FALSE | 是 | 无缺陷
11446 | 4A047081000130 |  | NM400 | 6.5 | 2 | 11.934 | 1900-03-14 17:22 | FALSE | 否 | [划伤：1 L: 1]
11447 | 4A047081000140 |  | NM400 | 6.5 | 2 | 11.934 | 1900-03-14 17:25 | FALSE | 是 | 无缺陷
11448 | 4A047081000150 |  | NM400 | 6.5 | 2 | 11.934 | 1900-03-14 17:25 | TRUE | 否 | [凹坑：1 L: 1] [划伤：1 L: 1]
11449 | 4A047081000160 |  | NM400 | 6.5 | 2 | 11.934 | 1900-03-14 17:26 | TRUE | 否 | [划伤：1 L: 1] [凹坑：7 L: 7]
11450 | 4A047081000170 |  | NM400 | 6.5 | 2 | 11.934 | 1900-03-14 17:27 | TRUE | 否 | [划伤：2 L: 2] [凹坑：5 L: 5]
11451 | 4A047081000020 |  | NM400 | 6.5 | 2 | 11.934 | 1900-03-14 17:29 | TRUE | 否 | [划伤：3 L: 3] [凹坑：3 L: 3]
11452 | 4A047081000040 |  | NM400 | 6.5 | 2 | 11.934 | 1900-03-14 17:30 | TRUE | 否 | [划伤：3 L: 3] [凹坑：3 L: 3]
11453 | 4A047081000050 |  | NM400 | 6.5 | 2 | 11.934 | 1900-03-14 17:34 | TRUE | 否 | [划伤：2 L: 2] [凹坑：2 L: 2]
11454 | 4A047081000060 |  | NM400 | 6.5 | 2 | 11.934 | 1900-03-14 17:35 | TRUE | 否 | [划伤：2 L: 2] [凹坑：1 L: 1]
11455 | 4A047081000070 |  | NM400 | 6.5 | 2 | 11.934 | 1900-03-14 17:36 | TRUE | 否 | [划伤：3 L: 3] [凹坑：2 L: 2]
11456 | 4A047081000080 |  | NM400 | 6.5 | 2 | 11.934 | 1900-03-14 17:37 | FALSE | 否 | [划伤：1 L: 1]
11457 | 4A047081000090 |  | NM400 | 6.5 | 2 | 11.934 | 1900-03-14 17:38 | FALSE | 是 | 无影响判级缺陷
11458 | 4A047081000030 |  | NM400 | 6.5 | 2 | 11.934 | 1900-03-14 17:52 | TRUE | 否 | [凹坑：4 L: 4]
11459 | 4A052850000010 |  | NM400 | 6.5 | 2 | 11.803 | 1900-03-14 17:53 | TRUE | 否 | [划伤：2 L: 2] [凹坑：1 L: 1]
11460 | 4A052850000020 |  | NM400 | 6.5 | 2 | 11.803 | 1900-03-14 17:54 | TRUE | 否 | [凹坑：8 L: 8] [划伤：2 L: 2]
11461 | 4A052850000040 |  | NM400 | 6.5 | 2 | 11.803 | 1900-03-14 17:55 | TRUE | 否 | [划伤：3 L: 3] [凹坑：2 L: 2]
11462 | 4A052850000050 |  | NM400 | 6.5 | 2 | 11.803 | 1900-03-14 17:56 | TRUE | 否 | [划伤：5 L: 5] [凹坑：3 L: 3]
11463 | 4A052850000060 |  | NM400 | 6.5 | 2 | 11.803 | 1900-03-14 17:58 | TRUE | 否 | [划伤：5 L: 5] [凹坑：2 L: 2]
11464 | 4A052850000070 |  | NM400 | 6.5 | 2 | 11.803 | 1900-03-14 17:59 | TRUE | 否 | [划伤：4 L: 4] [凹坑：3 L: 3]
11465 | 4A052850000080 |  | NM400 | 6.5 | 2 | 11.803 | 1900-03-14 18:00 | TRUE | 否 | [凹坑：3 L: 3]
11466 | 4A052850000030 |  | NM400 | 6.5 | 2 | 11.803 | 1900-03-14 18:01 | TRUE | 否 | [划伤：13 L: 13] [凹坑：3 L: 3]
11467 | 4A051054000360 |  | NM500 | 6 | 2 | 7.998 | 1900-03-14 18:03 | FALSE | 是 | 无影响判级缺陷
11468 | 4A051054000350 |  | NM500 | 6 | 2 | 7.998 | 1900-03-14 18:04 | FALSE | 否 | [凹坑：1 L: 1]
11469 | 4A051054000370 |  | NM500 | 6 | 2 | 7.998 | 1900-03-14 18:05 | TRUE | 否 | [凹坑：6 L: 6]
11470 | 4A051054000380 |  | NM500 | 6 | 2 | 7.998 | 1900-03-14 18:06 | TRUE | 否 | [凹坑：5 L: 5]
11471 | 4A051054000390 |  | NM500 | 6 | 2 | 7.998 | 1900-03-14 18:07 | FALSE | 否 | [凹坑：1 L: 1]
11472 | 4A051054000400 |  | NM500 | 6 | 2 | 7.998 | 1900-03-14 18:08 | FALSE | 否 | [凹坑：1 L: 1]
11473 | 4A051054000410 |  | NM500 | 6 | 2 | 7.998 | 1900-03-14 18:09 | TRUE | 否 | [凹坑：2 L: 2]
11474 | 4A051054000420 |  | NM500 | 6 | 2 | 7.998 | 1900-03-14 18:10 | FALSE | 否 | [凹坑：1 L: 1]
11475 | 4A051054000250 |  | NM500 | 6 | 2 | 7.998 | 1900-03-14 18:11 | TRUE | 否 | [凹坑：2 L: 2]
11476 | 4A051054000240 |  | NM500 | 6 | 2 | 7.998 | 1900-03-14 18:12 | TRUE | 否 | [凹坑：2 L: 2]
11477 | 4A051054000270 |  | NM500 | 6 | 2 | 7.998 | 1900-03-14 18:13 | FALSE | 是 | 无影响判级缺陷
11478 | 4A051054000260 |  | NM500 | 6 | 2 | 7.998 | 1900-03-14 18:14 | FALSE | 否 | [凹坑：1 L: 1]
11479 | 4A051054000290 |  | NM500 | 6 | 2 | 7.998 | 1900-03-14 18:14 | FALSE | 否 | [凹坑：1 L: 1]
11480 | 4A051054000280 |  | NM500 | 6 | 2 | 7.998 | 1900-03-14 18:15 | FALSE | 否 | [凹坑：1 L: 1]
11481 | 4A051054000300 |  | NM500 | 6 | 2 | 7.998 | 1900-03-14 18:16 | TRUE | 否 | [凹坑：2 L: 2]
11482 | 4A051054000310 |  | NM500 | 6 | 2 | 7.998 | 1900-03-14 18:17 | FALSE | 否 | [凹坑：1 L: 1]
11483 | 4A051054000320 |  | NM500 | 6 | 2 | 7.998 | 1900-03-14 18:18 | TRUE | 否 | [凹坑：2 L: 2]
11484 | 4A051054000330 |  | NM500 | 6 | 2 | 7.998 | 1900-03-14 18:19 | FALSE | 否 | [凹坑：1 L: 1]
11485 | 4A051054000340 |  | NM500 | 6 | 2 | 7.998 | 1900-03-14 18:20 | FALSE | 否 | [凹坑：1 L: 1]
11486 | 4A051054000130 |  | NM500 | 6 | 2 | 7.998 | 1900-03-14 18:21 | TRUE | 否 | [凹坑：2 L: 2]
11487 | 4A051054000140 |  | NM500 | 6 | 2 | 7.998 | 1900-03-14 18:23 | FALSE | 否 | [凹坑：1 L: 1]
11488 | 4A051054000150 |  | NM500 | 6 | 2 | 7.998 | 1900-03-14 18:24 | FALSE | 是 | 无影响判级缺陷
11489 | 4A051054000160 |  | NM500 | 6 | 2 | 7.998 | 1900-03-14 18:25 | FALSE | 否 | [凹坑：1 L: 1]
11490 | 4A051054000170 |  | NM500 | 6 | 2 | 7.998 | 1900-03-14 18:26 | FALSE | 是 | 无影响判级缺陷
11491 | 4A051054000180 |  | NM500 | 6 | 2 | 7.998 | 1900-03-14 18:27 | TRUE | 否 | [凹坑：3 L: 3]
11492 | 4A051054000190 |  | NM500 | 6 | 2 | 7.998 | 1900-03-14 18:28 | TRUE | 否 | [凹坑：2 L: 2]
11493 | 4A051054000200 |  | NM500 | 6 | 2 | 7.998 | 1900-03-14 18:29 | FALSE | 是 | 无影响判级缺陷
11494 | 4A051054000210 |  | NM500 | 6 | 2 | 7.998 | 1900-03-14 18:30 | TRUE | 否 | [凹坑：2 L: 2]
11495 | 4A051054000220 |  | NM500 | 6 | 2 | 7.998 | 1900-03-14 18:31 | FALSE | 是 | 无影响判级缺陷
11496 | 4A051054000230 |  | NM500 | 6 | 2 | 7.998 | 1900-03-14 18:32 | FALSE | 否 | [凹坑：1 L: 1]
11497 | 4A051054000030 |  | NM500 | 6 | 2 | 7.998 | 1900-03-14 18:32 | FALSE | 否 | [凹坑：1 L: 1]
11498 | 4A051054000040 |  | NM500 | 6 | 2 | 7.998 | 1900-03-14 18:33 | TRUE | 否 | [凹坑：2 L: 2]
11499 | 4A051054000050 |  | NM500 | 6 | 2 | 7.998 | 1900-03-14 18:34 | FALSE | 否 | [凹坑：1 L: 1]
11500 | 4A051054000060 |  | NM500 | 6 | 2 | 7.998 | 1900-03-14 18:35 | TRUE | 否 | [凹坑：3 L: 3]
11501 | 4A051054000070 |  | NM500 | 6 | 2 | 7.998 | 1900-03-14 18:36 | FALSE | 否 | [凹坑：1 L: 1]
11502 | 4A051054000080 |  | NM500 | 6 | 2 | 7.998 | 1900-03-14 18:37 | FALSE | 否 | [凹坑：1 L: 1]
11503 | 4A051054000090 |  | NM500 | 6 | 2 | 7.998 | 1900-03-14 18:38 | FALSE | 否 | [凹坑：1 L: 1]
11504 | 4A051054000020 |  | NM500 | 6 | 2 | 7.998 | 1900-03-14 18:39 | FALSE | 否 | [凹坑：1 L: 1]