## Sheet1
流水号 | 板号 | 捆包号 | 钢种 | 长度 | 宽度 | 厚度 | 检测时间 | 判级 | 是否合格 | 判级原因
11605 | 4A051043000270 |  | NM500 | 6 | 2 | 9.998 | 1900-03-14 21:06 | FALSE | 否 | [凹坑：1 L: 1]
11606 | 4A051043000290 |  | NM500 | 6 | 2 | 9.998 | 1900-03-14 21:07 | FALSE | 否 | [凹坑：1 L: 1]
11607 | 4A051043000300 |  | NM500 | 6 | 2 | 9.998 | 1900-03-14 21:08 | TRUE | 否 | [凹坑：2 L: 2]
11608 | 4A051043000310 |  | NM500 | 6 | 2 | 9.998 | 1900-03-14 21:09 | TRUE | 否 | [凹坑：2 L: 2]
11609 | 4A051043000320 |  | NM500 | 6 | 2 | 9.998 | 1900-03-14 21:10 | TRUE | 否 | [凹坑：5 L: 5]
11610 | 4A051043000330 |  | NM500 | 6 | 2 | 9.998 | 1900-03-14 21:12 | TRUE | 否 | [凹坑：4 L: 4]
11611 | 4A051043000090 |  | NM500 | 6 | 2 | 9.998 | 1900-03-14 21:13 | TRUE | 否 | [凹坑：2 L: 2]
11612 | 4A051043000100 |  | NM500 | 6 | 2 | 9.998 | 1900-03-14 21:14 | FALSE | 否 | [凹坑：1 L: 1]
11613 | 4A051043000110 |  | NM500 | 6 | 2 | 9.998 | 1900-03-14 21:15 | TRUE | 否 | [凹坑：6 L: 6]
11614 | 4A051043000120 |  | NM500 | 6 | 2 | 9.998 | 1900-03-14 21:16 | TRUE | 否 | [凹坑：6 L: 6]
11615 | 4A051043000140 |  | NM500 | 6 | 2 | 9.998 | 1900-03-14 21:17 | TRUE | 否 | [凹坑：5 L: 5]
11616 | 4A051043000130 |  | NM500 | 6 | 2 | 9.998 | 1900-03-14 21:19 | TRUE | 否 | [凹坑：3 L: 3]
11617 | 4A051043000160 |  | NM500 | 6 | 2 | 9.998 | 1900-03-14 21:20 | FALSE | 否 | [凹坑：1 L: 1]
11618 | 4A051043000020 |  | NM500 | 6 | 2 | 9.998 | 1900-03-14 21:23 | FALSE | 否 | [凹坑：1 L: 1]
11619 | 4A051043000030 |  | NM500 | 6 | 2 | 9.998 | 1900-03-14 21:24 | FALSE | 否 | [凹坑：1 L: 1]
11620 | 4A051043000040 |  | NM500 | 6 | 2 | 9.998 | 1900-03-14 21:24 | FALSE | 是 | 无影响判级缺陷
11621 | 4A051043000050 |  | NM500 | 6 | 2 | 9.998 | 1900-03-14 21:25 | TRUE | 否 | [凹坑：2 L: 2]
11622 | 4A051043000150 |  | NM500 | 6 | 2 | 9.998 | 1900-03-14 21:26 | TRUE | 否 | [凹坑：2 L: 2]
11623 | 4A051043000060 |  | NM500 | 6 | 2 | 9.998 | 1900-03-14 21:27 | TRUE | 否 | [凹坑：2 L: 2]
11624 | 4A051043000070 |  | NM500 | 6 | 2 | 9.998 | 1900-03-14 21:28 | TRUE | 否 | [凹坑：2 L: 2]
11625 | 4A051043000080 |  | NM500 | 6 | 2 | 9.998 | 1900-03-14 21:30 | TRUE | 否 | [凹坑：3 L: 3]
11626 | 4A051043000170 |  | NM500 | 6 | 2 | 9.998 | 1900-03-14 21:33 | FALSE | 是 | 无影响判级缺陷
11627 | 4A051043000180 |  | NM500 | 6 | 2 | 9.998 | 1900-03-14 21:34 | TRUE | 否 | [凹坑：3 L: 3]
11628 | 4A051043000190 |  | NM500 | 6 | 2 | 9.998 | 1900-03-14 21:35 | TRUE | 否 | [凹坑：5 L: 5]
11629 | 4A051043000200 |  | NM500 | 6 | 2 | 9.998 | 1900-03-14 21:36 | TRUE | 否 | [凹坑：3 L: 3]
11630 | 4A051043000220 |  | NM500 | 6 | 2 | 9.998 | 1900-03-14 21:37 | TRUE | 否 | [凹坑：3 L: 3]
11631 | 4A051043000210 |  | NM500 | 6 | 2 | 9.998 | 1900-03-14 21:39 | TRUE | 否 | [凹坑：5 L: 5]
11632 | 4A051043000230 |  | NM500 | 6 | 2 | 9.998 | 1900-03-14 21:40 | TRUE | 否 | [凹坑：2 L: 2]
11633 | 4A051043000240 |  | NM500 | 6 | 2 | 9.998 | 1900-03-14 21:41 | TRUE | 否 | [凹坑：4 L: 4]
11634 | 4A051055000260 |  | NM500 | 8 | 2 | 8.001 | 1900-03-14 21:44 | TRUE | 否 | [凹坑：5 L: 5]
11635 | 4A051055000270 |  | NM500 | 8 | 2 | 8.001 | 1900-03-14 21:45 | TRUE | 否 | [凹坑：6 L: 6]
11636 | 4A051055000280 |  | NM500 | 8 | 2 | 8.001 | 1900-03-14 21:46 | TRUE | 否 | [凹坑：3 L: 3]
11637 | 4A051055000290 |  | NM500 | 8 | 2 | 8.001 | 1900-03-14 21:47 | TRUE | 否 | [凹坑：6 L: 6]
11638 | 4A051055000300 |  | NM500 | 8 | 2 | 8.001 | 1900-03-14 21:48 | TRUE | 否 | [凹坑：3 L: 3]
11639 | 4A051055000310 |  | NM500 | 8 | 2 | 8.001 | 1900-03-14 21:49 | TRUE | 否 | [凹坑：4 L: 4]
11640 | 4A051055000180 |  | NM500 | 8 | 2 | 8.001 | 1900-03-14 21:50 | TRUE | 否 | [凹坑：3 L: 3]
11641 | 4A051055000190 |  | NM500 | 8 | 2 | 8.001 | 1900-03-14 21:51 | FALSE | 否 | [凹坑：1 L: 1]
11642 | 4A051055000200 |  | NM500 | 8 | 2 | 8.001 | 1900-03-14 21:52 | TRUE | 否 | [凹坑：2 L: 2]
11643 | 4A051055000210 |  | NM500 | 8 | 2 | 8.001 | 1900-03-14 21:53 | TRUE | 否 | [凹坑：3 L: 3]
11644 | 4A051055000220 |  | NM500 | 8 | 2 | 8.001 | 1900-03-14 21:54 | FALSE | 否 | [凹坑：1 L: 1]
11645 | 4A051055000230 |  | NM500 | 8 | 2 | 8.001 | 1900-03-14 21:55 | FALSE | 是 | 无影响判级缺陷
11646 | 4A051055000240 |  | NM500 | 8 | 2 | 8.001 | 1900-03-14 21:56 | FALSE | 是 | 无影响判级缺陷
11647 | 4A051055000250 |  | NM500 | 8 | 2 | 8.001 | 1900-03-14 21:57 | TRUE | 否 | [凹坑：4 L: 4]
11648 | 4A051055000100 |  | NM500 | 8 | 2 | 8.001 | 1900-03-14 21:59 | TRUE | 否 | [凹坑：3 L: 3]
11649 | 4A051055000110 |  | NM500 | 8 | 2 | 8.001 | 1900-03-14 22:00 | TRUE | 否 | [凹坑：2 L: 2]
11650 | 4A051055000120 |  | NM500 | 8 | 2 | 8.001 | 1900-03-14 22:01 | TRUE | 否 | [凹坑：2 L: 2]
11651 | 4A051055000130 |  | NM500 | 8 | 2 | 8.001 | 1900-03-14 22:02 | TRUE | 否 | [凹坑：4 L: 4]
11652 | 4A051055000140 |  | NM500 | 8 | 2 | 8.001 | 1900-03-14 22:03 | TRUE | 否 | [凹坑：3 L: 3]
11653 | 4A051055000150 |  | NM500 | 8 | 2 | 8.001 | 1900-03-14 22:04 | TRUE | 否 | [凹坑：4 L: 4]
11654 | 4A051055000160 |  | NM500 | 8 | 2 | 8.001 | 1900-03-14 22:05 | FALSE | 否 | [凹坑：1 L: 1]
11655 | 4A051055000170 |  | NM500 | 8 | 2 | 8.001 | 1900-03-14 22:06 | TRUE | 否 | [凹坑：2 L: 2]
11656 | 4A051055000030 |  | NM500 | 8 | 2 | 8.001 | 1900-03-14 22:07 | FALSE | 否 | [凹坑：1 L: 1]
11657 | 4A051055000040 |  | NM500 | 8 | 2 | 8.001 | 1900-03-14 22:08 | TRUE | 否 | [凹坑：4 L: 4]
11658 | 4A051055000050 |  | NM500 | 8 | 2 | 8.001 | 1900-03-14 22:09 | FALSE | 否 | [凹坑：1 L: 1]
11659 | 4A051055000060 |  | NM500 | 8 | 2 | 8.001 | 1900-03-14 22:10 | TRUE | 否 | [凹坑：2 L: 2]
11660 | 4A051055000070 |  | NM500 | 8 | 2 | 8.001 | 1900-03-14 22:11 | TRUE | 否 | [凹坑：2 L: 2]
11661 | 4A051055000080 |  | NM500 | 8 | 2 | 8.001 | 1900-03-14 22:12 | FALSE | 否 | [凹坑：1 L: 1]
11662 | 4A051055000090 |  | NM500 | 8 | 2 | 8.001 | 1900-03-14 22:14 | FALSE | 否 | [凹坑：1 L: 1]
11663 | 4A051055000020 |  | NM500 | 8 | 2 | 8.001 | 1900-03-14 22:30 | FALSE | 否 | [凹坑：1 L: 1]
11664 | 4A047080000100 |  | NM400 | 6.5 | 2 | 11.802 | 1900-03-14 22:34 | TRUE | 否 | [凹坑：2 L: 2] [划伤：1 L: 1]
11665 | 4A047080000110 |  | NM400 | 6.5 | 2 | 11.802 | 1900-03-14 22:35 | FALSE | 否 | [划伤：1 L: 1]
11666 | 4A047080000120 |  | NM400 | 6.5 | 2 | 11.802 | 1900-03-14 22:35 | TRUE | 否 | [凹坑：4 L: 4] [划伤：3 L: 3]
11667 | 4A047080000130 |  | NM400 | 6.5 | 2 | 11.802 | 1900-03-14 22:36 | TRUE | 否 | [划伤：2 L: 2]
11668 | 4A047080000140 |  | NM400 | 6.5 | 2 | 11.802 | 1900-03-14 22:37 | TRUE | 否 | [划伤：1 L: 1] [凹坑：2 L: 2]
11669 | 4A047080000150 |  | NM400 | 6.5 | 2 | 11.802 | 1900-03-14 22:38 | TRUE | 否 | [划伤：2 L: 2]
11670 | 4A047080000160 |  | NM400 | 6.5 | 2 | 11.802 | 1900-03-14 22:41 | TRUE | 否 | [凹坑：4 L: 4] [划伤：1 L: 1]
11671 | 4A047080000170 |  | NM400 | 6.5 | 2 | 11.802 | 1900-03-14 22:44 | TRUE | 否 | [凹坑：2 L: 2] [划伤：2 L: 2]
11672 | 4A047080000030 |  | NM400 | 6.5 | 2 | 11.802 | 1900-03-14 22:45 | TRUE | 否 | [凹坑：1 L: 1] [划伤：2 L: 2]
11673 | 4A047080000040 |  | NM400 | 6.5 | 2 | 11.802 | 1900-03-14 22:45 | TRUE | 否 | [凹坑：1 L: 1] [划伤：1 L: 1]
11674 | 4A047080000050 |  | NM400 | 6.5 | 2 | 11.802 | 1900-03-14 22:49 | TRUE | 否 | [凹坑：2 L: 2]
11675 | 4A047080000060 |  | NM400 | 6.5 | 2 | 11.802 | 1900-03-14 22:50 | TRUE | 否 | [凹坑：1 L: 1] [划伤：1 L: 1]
11676 | 4A047080000070 |  | NM400 | 6.5 | 2 | 11.802 | 1900-03-14 22:54 | TRUE | 否 | [划伤：2 L: 2] [凹坑：2 L: 2]
11677 | 4A047080000080 |  | NM400 | 6.5 | 2 | 11.802 | 1900-03-14 22:55 | TRUE | 否 | [凹坑：3 L: 3]
11678 | 4A047080000090 |  | NM400 | 6.5 | 2 | 11.802 | 1900-03-14 22:56 | TRUE | 否 | [凹坑：2 L: 2]
11679 | 4A047080000180 |  | NM400 | 6.5 | 2 | 11.802 | 1900-03-14 22:57 | TRUE | 否 | [凹坑：3 L: 3] [划伤：1 L: 1]
11680 | 4A047080000020 |  | NM400 | 6.5 | 2 | 11.802 | 1900-03-14 22:58 | TRUE | 否 | [凹坑：3 L: 3]
11681 | 4A047080000190 |  | NM400 | 6.5 | 2 | 11.802 | 1900-03-14 22:59 | TRUE | 否 | [凹坑：3 L: 3] [划伤：3 L: 3]
11682 | 4A047080000200 |  | NM400 | 6.5 | 2 | 11.802 | 1900-03-14 23:01 | TRUE | 否 | [凹坑：4 L: 4]
11683 | 4A047080000210 |  | NM400 | 6.5 | 2 | 11.802 | 1900-03-14 23:02 | FALSE | 否 | [凹坑：1 L: 1]
11684 | 4A047080000220 |  | NM400 | 6.5 | 2 | 11.802 | 1900-03-14 23:03 | TRUE | 否 | [凹坑：4 L: 4] [划伤：1 L: 1]
11685 | 4A047080000230 |  | NM400 | 6.5 | 2 | 11.802 | 1900-03-14 23:04 | TRUE | 否 | [凹坑：2 L: 2]
11686 | 4A047080000240 |  | NM400 | 6.5 | 2 | 11.802 | 1900-03-14 23:05 | TRUE | 否 | [划伤：3 L: 3] [凹坑：2 L: 2]
11687 | 4A047080000250 |  | NM400 | 6.5 | 2 | 11.802 | 1900-03-14 23:06 | TRUE | 否 | [凹坑：2 L: 2]
11688 | 4A052762000100 |  | NM450 | 12 | 2 | 11.998 | 1900-03-14 23:12 | TRUE | 否 | [凹坑：8 L: 8] [划伤：1 L: 1]
11689 | 4A052762000110 |  | NM450 | 12 | 2 | 11.998 | 1900-03-14 23:13 | TRUE | 否 | [划伤：4 L: 4] [凹坑：8 L: 8]
11690 | 4A052762000120 |  | NM450 | 12 | 2 | 11.998 | 1900-03-14 23:14 | TRUE | 否 | [划伤：2 L: 2] [凹坑：11 L: 11]
11691 | 4A052762000130 |  | NM450 | 12 | 2 | 11.998 | 1900-03-14 23:17 | TRUE | 否 | [划伤：1 L: 1] [凹坑：8 L: 8]
11692 | 4A052762000070 |  | NM450 | 12 | 2 | 11.998 | 1900-03-14 23:18 | TRUE | 否 | [凹坑：11 L: 11] [划伤：3 L: 3]
11693 | 4A052762000080 |  | NM450 | 12 | 2 | 11.998 | 1900-03-14 23:19 | TRUE | 否 | [凹坑：5 L: 5] [划伤：1 L: 1]
11694 | 4A052762000090 |  | NM450 | 12 | 2 | 11.998 | 1900-03-14 23:22 | TRUE | 否 | [凹坑：2 L: 2]
11695 | 4A052762000030 |  | NM450 | 12 | 2 | 11.998 | 1900-03-14 23:23 | TRUE | 否 | [划伤：2 L: 2] [凹坑：7 L: 7]
11696 | 4A052762000060 |  | NM450 | 12 | 2 | 11.998 | 1900-03-14 23:24 | TRUE | 否 | [凹坑：4 L: 4] [划伤：1 L: 1]
11697 | 4A052762000020 |  | NM450 | 12 | 2 | 11.998 | 1900-03-14 23:26 | TRUE | 否 | [凹坑：7 L: 7] [划伤：1 L: 1]
11698 | 4A052762000040 |  | NM450 | 12 | 2 | 11.998 | 1900-03-14 23:27 | TRUE | 否 | [凹坑：6 L: 6] [划伤：5 L: 5]
11699 | 4A052762000050 |  | NM450 | 12 | 2 | 11.998 | 1900-03-14 23:28 | TRUE | 否 | [划伤：4 L: 4] [凹坑：9 L: 9]
11700 | 4A051030000110 |  | NM500 | 6 | 2 | 12.498 | 1900-03-14 23:32 | TRUE | 否 | [凹坑：2 L: 2]
11701 | 4A051030000120 |  | NM500 | 6 | 2 | 12.498 | 1900-03-14 23:32 | TRUE | 否 | [凹坑：9 L: 9]
11702 | 4A051030000130 |  | NM500 | 6 | 2 | 12.498 | 1900-03-14 23:33 | FALSE | 否 | [凹坑：1 L: 1]
11703 | 4A051030000140 |  | NM500 | 6 | 2 | 12.498 | 1900-03-14 23:34 | TRUE | 否 | [凹坑：3 L: 3]
11704 | 4A051030000160 |  | NM500 | 6 | 2 | 12.498 | 1900-03-14 23:35 | TRUE | 否 | [凹坑：5 L: 5]