## Sheet1
流水号 | 板号 | 捆包号 | 钢种 | 长度 | 宽度 | 厚度 | 检测时间 | 判级 | 是否合格 | 判级原因
11705 | 4A051030000150 |  | NM500 | 6 | 2 | 12.498 | 1900-03-14 23:36 | TRUE | 否 | [凹坑：4 L: 4]
11706 | 4A051030000170 |  | NM500 | 6 | 2 | 12.498 | 1900-03-14 23:39 | TRUE | 否 | [凹坑：5 L: 5]
11707 | 4A051030000180 |  | NM500 | 6 | 2 | 12.498 | 1900-03-14 23:42 | TRUE | 否 | [凹坑：3 L: 3]
11708 | 4A051030000190 |  | NM500 | 6 | 2 | 12.498 | 1900-03-14 23:43 | TRUE | 否 | [凹坑：4 L: 4]
11709 | 4A051030000020 |  | NM500 | 6 | 2 | 12.498 | 1900-03-14 23:44 | TRUE | 否 | [凹坑：6 L: 6]
11710 | 4A051030000040 |  | NM500 | 6 | 2 | 12.498 | 1900-03-14 23:46 | TRUE | 否 | [凹坑：4 L: 4]
11711 | 4A051030000050 |  | NM500 | 6 | 2 | 12.498 | 1900-03-14 23:48 | TRUE | 否 | [凹坑：3 L: 3]
11712 | 4A051030000070 |  | NM500 | 6 | 2 | 12.498 | 1900-03-14 23:50 | TRUE | 否 | [凹坑：2 L: 2]
11713 | 4A051030000060 |  | NM500 | 6 | 2 | 12.498 | 1900-03-14 23:51 | FALSE | 否 | [凹坑：1 L: 1]
11714 | 4A051030000080 |  | NM500 | 6 | 2 | 12.498 | 1900-03-14 23:52 | TRUE | 否 | [凹坑：5 L: 5]
11715 | 4A051030000090 |  | NM500 | 6 | 2 | 12.498 | 1900-03-14 23:53 | TRUE | 否 | [凹坑：5 L: 5]
11716 | 4A051030000030 |  | NM500 | 6 | 2 | 12.498 | 1900-03-14 23:54 | TRUE | 否 | [凹坑：6 L: 6]
11717 | 4A051030000100 |  | NM500 | 6 | 2 | 12.498 | 1900-03-14 23:55 | TRUE | 否 | [凹坑：4 L: 4]
11718 | 4A051030000200 |  | NM500 | 6 | 2 | 12.498 | 1900-03-14 23:57 | TRUE | 否 | [凹坑：5 L: 5]
11719 | 4A051030000210 |  | NM500 | 6 | 2 | 12.498 | 1900-03-14 23:58 | TRUE | 否 | [凹坑：3 L: 3]
11720 | 4A051030000220 |  | NM500 | 6 | 2 | 12.498 | 1900-03-14 23:59 | TRUE | 否 | [凹坑：5 L: 5]
11721 | 4A051030000230 |  | NM500 | 6 | 2 | 12.498 | 1900-03-15 | TRUE | 否 | [凹坑：8 L: 8]
11722 | 4A051030000240 |  | NM500 | 6 | 2 | 12.498 | 1900-03-15 00:01 | TRUE | 否 | [凹坑：6 L: 6]
11723 | 4A051030000260 |  | NM500 | 6 | 2 | 12.498 | 1900-03-15 00:02 | TRUE | 否 | [凹坑：8 L: 8]
11724 | 4A051030000250 |  | NM500 | 6 | 2 | 12.498 | 1900-03-15 00:06 | TRUE | 否 | [凹坑：6 L: 6]
11725 | 4A053658000110 |  | NM400 | 6.6 | 2 | 11.8 | 1900-03-15 00:08 | TRUE | 否 | [划伤：8 L: 8] [凹坑：4 L: 4]
11728 | 4A053658000130 |  | NM400 | 6.6 | 2 | 11.8 | 1900-03-15 00:14 | TRUE | 否 | [凹坑：5 L: 5] [划伤：6 L: 6]
11729 | 4A053658000140 |  | NM400 | 6.6 | 2 | 11.8 | 1900-03-15 00:14 | TRUE | 否 | [划伤：4 L: 4] [凹坑：6 L: 6]
11730 | 4A053658000150 |  | NM400 | 6.6 | 2 | 11.8 | 1900-03-15 00:15 | TRUE | 否 | [凹坑：5 L: 5] [划伤：2 L: 2]
11731 | 4A053658000160 |  | NM400 | 6.6 | 2 | 11.8 | 1900-03-15 00:16 | TRUE | 否 | [划伤：1 L: 1] [凹坑：1 L: 1]
11732 | 4A053658000120 |  | NM400 | 6.6 | 2 | 11.8 | 1900-03-15 00:17 | TRUE | 否 | [划伤：4 L: 4] [凹坑：1 L: 1]
11733 | 4A053658000180 |  | NM400 | 6.6 | 2 | 11.8 | 1900-03-15 00:19 | TRUE | 否 | [凹坑：2 L: 2] [划伤：1 L: 1]
11734 | 4A053658000170 |  | NM400 | 6.6 | 2 | 11.8 | 1900-03-15 00:20 | TRUE | 否 | [凹坑：6 L: 6] [划伤：3 L: 3]
11735 | 4A053658000020 |  | NM400 | 6.6 | 2 | 11.8 | 1900-03-15 00:21 | TRUE | 否 | [划伤：2 L: 2] [凹坑：1 L: 1]
11737 | 4A053658000030 |  | NM400 | 6.6 | 2 | 11.8 | 1900-03-15 00:24 | TRUE | 否 | [划伤：4 L: 4] [凹坑：4 L: 4]
11738 | 4A053658000050 |  | NM400 | 6.6 | 2 | 11.8 | 1900-03-15 00:25 | FALSE | 否 | [凹坑：1 L: 1]
11739 | 4A053658000060 |  | NM400 | 6.6 | 2 | 11.8 | 1900-03-15 00:26 | TRUE | 否 | [划伤：4 L: 4] [凹坑：5 L: 5]
11741 | 4A037790000080 |  | NM400 | 6 | 2 | 12 | 1900-03-15 00:30 | TRUE | 否 | [凹坑：3 L: 3] [划伤：3 L: 3]
11742 | 4A053658000040 |  | NM400 | 6.6 | 2 | 11.8 | 1900-03-15 00:32 | TRUE | 否 | [凹坑：4 L: 4] [划伤：2 L: 2]
11743 | 4A037790000080 |  | NM400 | 6 | 2 | 12 | 1900-03-15 00:32 | TRUE | 否 | [凹坑：3 L: 3] [划伤：5 L: 5]
11746 | 4A053658000100 |  | NM400 | 6.6 | 2 | 11.8 | 1900-03-15 00:36 | TRUE | 否 | [划伤：7 L: 7]
11747 | 4A053658000190 |  | NM400 | 6.6 | 2 | 11.8 | 1900-03-15 00:37 | TRUE | 否 | [凹坑：1 L: 1] [划伤：1 L: 1]
11748 | 4A053658000200 |  | NM400 | 6.6 | 2 | 11.8 | 1900-03-15 00:39 | TRUE | 否 | [划伤：2 L: 2] [凹坑：1 L: 1]
11749 | 4A053658000210 |  | NM400 | 6.6 | 2 | 11.8 | 1900-03-15 00:40 | TRUE | 否 | [划伤：9 L: 9] [凹坑：3 L: 3]
11751 | 4A053658000220 |  | NM400 | 6.6 | 2 | 11.8 | 1900-03-15 00:42 | TRUE | 否 | [凹坑：2 L: 2] [划伤：2 L: 2]
11753 | 4A053658000230 |  | NM400 | 6.6 | 2 | 11.8 | 1900-03-15 00:47 | TRUE | 否 | [凹坑：2 L: 2] [划伤：2 L: 2]
11754 | 4A053658000240 |  | NM400 | 6.6 | 2 | 11.8 | 1900-03-15 00:48 | TRUE | 否 | [划伤：9 L: 9] [凹坑：6 L: 6]
11756 | 4A053658000250 |  | NM400 | 6.6 | 2 | 11.8 | 1900-03-15 00:52 | TRUE | 否 | [凹坑：4 L: 4] [划伤：1 L: 1]
11757 | 4A053656000160 |  | NM400 | 7.35 | 2 | 11.796 | 1900-03-15 00:55 | TRUE | 否 | [划伤：2 L: 2] [凹坑：1 L: 1]
11758 | 4A053656000170 |  | NM400 | 7.35 | 2 | 11.796 | 1900-03-15 00:56 | TRUE | 否 | [划伤：2 L: 2] [凹坑：3 L: 3]
11759 | 4A053656000180 |  | NM400 | 7.35 | 2 | 11.796 | 1900-03-15 00:57 | TRUE | 否 | [划伤：3 L: 3] [凹坑：4 L: 4]
11760 | 4A053656000190 |  | NM400 | 7.35 | 2 | 11.796 | 1900-03-15 00:58 | TRUE | 否 | [凹坑：10 L: 10] [划伤：4 L: 4]
11761 | 4A053656000200 |  | NM400 | 7.35 | 2 | 11.796 | 1900-03-15 00:59 | TRUE | 否 | [划伤：3 L: 3] [凹坑：5 L: 5]
11762 | 4A053656000210 |  | NM400 | 7.35 | 2 | 11.796 | 1900-03-15 01:01 | TRUE | 否 | [凹坑：3 L: 3] [划伤：3 L: 3]
11763 | 4A053656000220 |  | NM400 | 7.35 | 2 | 11.796 | 1900-03-15 01:02 | TRUE | 否 | [划伤：2 L: 2] [凹坑：2 L: 2]
11764 | 4A053656000090 |  | NM400 | 7.35 | 2 | 11.796 | 1900-03-15 01:03 | TRUE | 否 | [凹坑：7 L: 7] [划伤：3 L: 3]
11765 | 4A053656000100 |  | NM400 | 7.35 | 2 | 11.796 | 1900-03-15 01:04 | TRUE | 否 | [凹坑：1 L: 1] [划伤：2 L: 2]
11766 | 4A053656000110 |  | NM400 | 7.35 | 2 | 11.796 | 1900-03-15 01:05 | TRUE | 否 | [凹坑：9 L: 9] [划伤：3 L: 3]
11767 | 4A053656000120 |  | NM400 | 7.35 | 2 | 11.796 | 1900-03-15 01:07 | TRUE | 否 | [凹坑：4 L: 4]
11769 | 4A053656000140 |  | NM400 | 7.35 | 2 | 11.796 | 1900-03-15 01:10 | TRUE | 否 | [凹坑：5 L: 5] [划伤：1 L: 1]
11770 | 4A053656000150 |  | NM400 | 7.35 | 2 | 11.796 | 1900-03-15 01:11 | TRUE | 否 | [凹坑：3 L: 3] [划伤：2 L: 2]
11771 | 4A053656000020 |  | NM400 | 7.35 | 2 | 11.796 | 1900-03-15 01:12 | TRUE | 否 | [凹坑：12 L: 12] [划伤：2 L: 2]
11772 | 4A053656000040 |  | NM400 | 7.35 | 2 | 11.796 | 1900-03-15 01:16 | TRUE | 否 | [划伤：4 L: 4] [凹坑：1 L: 1]
11773 | 4A053656000050 |  | NM400 | 7.35 | 2 | 11.796 | 1900-03-15 01:16 | TRUE | 否 | [凹坑：5 L: 5] [划伤：2 L: 2]
11774 | 4A053656000060 |  | NM400 | 7.35 | 2 | 11.796 | 1900-03-15 01:28 | TRUE | 否 | [凹坑：2 L: 2] [划伤：1 L: 1]
11775 | 4A053656000070 |  | NM400 | 7.35 | 2 | 11.796 | 1900-03-15 01:30 | TRUE | 否 | [凹坑：4 L: 4] [划伤：1 L: 1]
11776 | 4A053656000080 |  | NM400 | 7.35 | 2 | 11.796 | 1900-03-15 01:31 | TRUE | 否 | [划伤：7 L: 7] [凹坑：5 L: 5]
11777 | 4A053656000030 |  | NM400 | 7.35 | 2 | 11.796 | 1900-03-15 01:32 | TRUE | 否 | [划伤：14 L: 14] [凹坑：15 L: 15]
11778 | 4A051020000100 |  | NM500 | 12 | 2 | 14.027 | 1900-03-15 01:37 | TRUE | 否 | [凹坑：26 L: 26]
11779 | 4A051020000110 |  | NM500 | 12 | 2 | 14.027 | 1900-03-15 01:38 | TRUE | 否 | [凹坑：27 L: 27]
11780 | 4A051020000120 |  | NM500 | 12 | 2 | 14.027 | 1900-03-15 01:39 | TRUE | 否 | [凹坑：14 L: 14]
11781 | 4A051020000070 |  | NM500 | 12 | 2 | 14.027 | 1900-03-15 01:42 | TRUE | 否 | [凹坑：14 L: 14]
11782 | 4A051020000080 |  | NM500 | 12 | 2 | 14.027 | 1900-03-15 01:43 | TRUE | 否 | [凹坑：28 L: 28]
11783 | 4A051020000090 |  | NM500 | 12 | 2 | 14.027 | 1900-03-15 01:44 | TRUE | 否 | [凹坑：24 L: 24]
11784 | 4A051020000020 |  | NM500 | 12 | 2 | 14.027 | 1900-03-15 01:49 | TRUE | 否 | [凹坑：21 L: 21]
11785 | 4A051020000060 |  | NM500 | 12 | 2 | 14.027 | 1900-03-15 01:50 | TRUE | 否 | [凹坑：11 L: 11]
11786 | 4A051020000030 |  | NM500 | 12 | 2 | 14.027 | 1900-03-15 01:51 | TRUE | 否 | [凹坑：15 L: 15]
11787 | 4A051966000010 |  | NM400 | 12 | 2 | 14.01 | 1900-03-15 02:03 | TRUE | 否 | [凹坑：22 L: 22] [划伤：3 L: 3]
11788 | 4A051966000020 |  | NM400 | 12 | 2 | 14.01 | 1900-03-15 02:05 | TRUE | 否 | [凹坑：14 L: 14] [划伤：4 L: 4]
11789 | 4A051966000030 |  | NM400 | 12 | 2 | 14.01 | 1900-03-15 02:06 | TRUE | 否 | [凹坑：26 L: 26] [划伤：9 L: 9]
11790 | 4A051966000040 |  | NM400 | 12 | 2 | 14.01 | 1900-03-15 02:09 | TRUE | 否 | [凹坑：16 L: 16] [划伤：5 L: 5]
11791 | 4A051966000060 |  | NM400 | 12 | 2 | 14.01 | 1900-03-15 02:10 | TRUE | 否 | [凹坑：17 L: 17] [划伤：1 L: 1]
11792 | 4A051966000080 |  | NM400 | 12 | 2 | 14.01 | 1900-03-15 02:11 | TRUE | 否 | [凹坑：29 L: 29] [划伤：2 L: 2]
11793 | 4A051966000090 |  | NM400 | 12 | 2 | 14.01 | 1900-03-15 02:14 | TRUE | 否 | [凹坑：17 L: 17] [划伤：2 L: 2]
11794 | 4A051966000100 |  | NM400 | 12 | 2 | 14.01 | 1900-03-15 02:15 | TRUE | 否 | [凹坑：25 L: 25] [划伤：4 L: 4]
11795 | 4A051966000110 |  | NM400 | 12 | 2 | 14.01 | 1900-03-15 02:16 | TRUE | 否 | [划伤：7 L: 7] [凹坑：15 L: 15]
11796 | 4A051966000070 |  | NM400 | 12 | 2 | 14.01 | 1900-03-15 02:19 | TRUE | 否 | [划伤：2 L: 2] [凹坑：2 L: 2]
11797 | 4A052851000180 |  | NM400 | 6.5 | 2 | 11.812 | 1900-03-15 02:23 | TRUE | 否 | [划伤：5 L: 5] [凹坑：1 L: 1]
11799 | 4A052851000200 |  | NM400 | 6.5 | 2 | 11.812 | 1900-03-15 02:25 | TRUE | 否 | [凹坑：2 L: 2]
11800 | 4A052851000210 |  | NM400 | 6.5 | 2 | 11.812 | 1900-03-15 02:26 | TRUE | 否 | [凹坑：2 L: 2]
11801 | 4A052851000220 |  | NM400 | 6.5 | 2 | 11.812 | 1900-03-15 02:27 | TRUE | 否 | [凹坑：2 L: 2]
11802 | 4A052851000230 |  | NM400 | 6.5 | 2 | 11.812 | 1900-03-15 02:28 | TRUE | 否 | [凹坑：2 L: 2]
11803 | 4A052851000100 |  | NM400 | 6.5 | 2 | 11.812 | 1900-03-15 02:30 | TRUE | 否 | [凹坑：3 L: 3] [划伤：1 L: 1]
11804 | 4A052851000110 |  | NM400 | 6.5 | 2 | 11.812 | 1900-03-15 02:31 | TRUE | 否 | [凹坑：3 L: 3]
11805 | 4A052851000120 |  | NM400 | 6.5 | 2 | 11.812 | 1900-03-15 02:32 | TRUE | 否 | [划伤：2 L: 2] [凹坑：3 L: 3]
11806 | 4A052851000130 |  | NM400 | 6.5 | 2 | 11.812 | 1900-03-15 02:41 | TRUE | 否 | [凹坑：2 L: 2] [划伤：1 L: 1]
11807 | 4A052851000140 |  | NM400 | 6.5 | 2 | 11.812 | 1900-03-15 02:43 | TRUE | 否 | [划伤：1 L: 1] [凹坑：1 L: 1]
11808 | 4A052851000150 |  | NM400 | 6.5 | 2 | 11.812 | 1900-03-15 02:44 | TRUE | 否 | [划伤：2 L: 2] [凹坑：1 L: 1]
11809 | 4A052851000160 |  | NM400 | 6.5 | 2 | 11.812 | 1900-03-15 02:46 | FALSE | 否 | [凹坑：1 L: 1]
11810 | 4A052851000170 |  | NM400 | 6.5 | 2 | 11.812 | 1900-03-15 02:47 | TRUE | 否 | [凹坑：3 L: 3]
11811 | 4A052851000030 |  | NM400 | 6.5 | 2 | 11.812 | 1900-03-15 02:48 | TRUE | 否 | [凹坑：3 L: 3] [划伤：3 L: 3]
11812 | 4A052851000040 |  | NM400 | 6.5 | 2 | 11.812 | 1900-03-15 02:49 | TRUE | 否 | [划伤：4 L: 4]
11813 | 4A052851000050 |  | NM400 | 6.5 | 2 | 11.812 | 1900-03-15 02:50 | FALSE | 否 | [凹坑：1 L: 1]
11814 | 4A052851000060 |  | NM400 | 6.5 | 2 | 11.812 | 1900-03-15 02:52 | FALSE | 否 | [划伤：1 L: 1]
11815 | 4A052851000070 |  | NM400 | 6.5 | 2 | 11.812 | 1900-03-15 02:54 | FALSE | 否 | [凹坑：1 L: 1]