## Sheet1
流水号 | 板号 | 捆包号 | 钢种 | 长度 | 宽度 | 厚度 | 检测时间 | 判级 | 是否合格 | 判级原因
11816 | 4A052851000080 |  | NM400 | 6.5 | 2 | 11.812 | 1900-03-15 02:55 | TRUE | 否 | [凹坑：2 L: 2] [划伤：2 L: 2]
11817 | 4A052851000020 |  | NM400 | 6.5 | 2 | 11.812 | 1900-03-15 02:56 | TRUE | 否 | [划伤：3 L: 3] [凹坑：2 L: 2]
11818 | 4A052851000090 |  | NM400 | 6.5 | 2 | 11.812 | 1900-03-15 02:57 | TRUE | 否 | [凹坑：2 L: 2]
11819 | 4A047083000180 |  | NM400 | 6.5 | 2 | 11.8 | 1900-03-15 02:59 | TRUE | 否 | [凹坑：2 L: 2]
11820 | 4A047083000190 |  | NM400 | 6.5 | 2 | 11.8 | 1900-03-15 03:00 | TRUE | 否 | [凹坑：4 L: 4] [划伤：3 L: 3]
11821 | 4A047083000200 |  | NM400 | 6.5 | 2 | 11.8 | 1900-03-15 03:01 | TRUE | 否 | [凹坑：4 L: 4] [划伤：5 L: 5]
11822 | 4A047083000210 |  | NM400 | 6.5 | 2 | 11.8 | 1900-03-15 03:02 | TRUE | 否 | [凹坑：3 L: 3]
11823 | 4A047083000220 |  | NM400 | 6.5 | 2 | 11.8 | 1900-03-15 03:03 | TRUE | 否 | [凹坑：2 L: 2]
11824 | 4A047083000230 |  | NM400 | 6.5 | 2 | 11.8 | 1900-03-15 03:04 | TRUE | 否 | [凹坑：2 L: 2]
11825 | 4A047083000240 |  | NM400 | 6.5 | 2 | 11.8 | 1900-03-15 03:06 | TRUE | 否 | [凹坑：2 L: 2] [划伤：1 L: 1]
11826 | 4A047083000250 |  | NM400 | 6.5 | 2 | 11.8 | 1900-03-15 03:07 | FALSE | 否 | [凹坑：1 L: 1]
11827 | 4A047083000100 |  | NM400 | 6.5 | 2 | 11.8 | 1900-03-15 03:08 | TRUE | 否 | [凹坑：1 L: 1] [划伤：2 L: 2]
11828 | 4A047083000110 |  | NM400 | 6.5 | 2 | 11.8 | 1900-03-15 03:09 | FALSE | 否 | [划伤：1 L: 1]
11829 | 4A047083000120 |  | NM400 | 6.5 | 2 | 11.8 | 1900-03-15 03:10 | TRUE | 否 | [划伤：2 L: 2]
11830 | 4A047083000130 |  | NM400 | 6.5 | 2 | 11.8 | 1900-03-15 03:11 | TRUE | 否 | [划伤：4 L: 4] [凹坑：1 L: 1]
11831 | 4A047083000140 |  | NM400 | 6.5 | 2 | 11.8 | 1900-03-15 03:13 | TRUE | 否 | [划伤：2 L: 2] [凹坑：1 L: 1]
11832 | 4A047083000150 |  | NM400 | 6.5 | 2 | 11.8 | 1900-03-15 03:14 | TRUE | 否 | [划伤：2 L: 2]
11833 | 4A047083000160 |  | NM400 | 6.5 | 2 | 11.8 | 1900-03-15 03:15 | TRUE | 否 | [划伤：3 L: 3] [凹坑：1 L: 1]
11834 | 4A047083000170 |  | NM400 | 6.5 | 2 | 11.8 | 1900-03-15 03:16 | TRUE | 否 | [划伤：1 L: 1] [凹坑：3 L: 3]
11835 | 4A047083000030 |  | NM400 | 6.5 | 2 | 11.8 | 1900-03-15 03:17 | TRUE | 否 | [划伤：1 L: 1] [凹坑：3 L: 3]
11836 | 4A047083000040 |  | NM400 | 6.5 | 2 | 11.8 | 1900-03-15 03:18 | TRUE | 否 | [划伤：1 L: 1] [凹坑：1 L: 1]
11837 | 4A047083000050 |  | NM400 | 6.5 | 2 | 11.8 | 1900-03-15 03:27 | FALSE | 否 | [划伤：1 L: 1]
11838 | 4A047083000060 |  | NM400 | 6.5 | 2 | 11.8 | 1900-03-15 03:28 | TRUE | 否 | [凹坑：3 L: 3] [划伤：4 L: 4]
11839 | 4A047083000070 |  | NM400 | 6.5 | 2 | 11.8 | 1900-03-15 03:29 | TRUE | 否 | [划伤：1 L: 1] [凹坑：3 L: 3]
11840 | 4A047083000080 |  | NM400 | 6.5 | 2 | 11.8 | 1900-03-15 03:30 | TRUE | 否 | [凹坑：3 L: 3] [划伤：3 L: 3]
11841 | 4A047083000020 |  | NM400 | 6.5 | 2 | 11.8 | 1900-03-15 03:31 | FALSE | 否 | [划伤：1 L: 1]
11842 | 4A047083000090 |  | NM400 | 6.5 | 2 | 11.8 | 1900-03-15 03:32 | TRUE | 否 | [凹坑：4 L: 4] [划伤：5 L: 5]
11843 | 4A047087000190 |  | NM400 | 7.57 | 2 | 11.8 | 1900-03-15 03:35 | TRUE | 否 | [划伤：5 L: 5] [凹坑：2 L: 2]
11844 | 4A047087000200 |  | NM400 | 7.57 | 2 | 11.8 | 1900-03-15 03:36 | TRUE | 否 | [凹坑：1 L: 1] [划伤：4 L: 4]
11845 | 4A047087000210 |  | NM400 | 7.57 | 2 | 11.8 | 1900-03-15 03:37 | TRUE | 否 | [凹坑：3 L: 3] [划伤：4 L: 4]
11846 | 4A047087000130 |  | NM400 | 7.57 | 2 | 11.8 | 1900-03-15 03:38 | TRUE | 否 | [凹坑：3 L: 3] [划伤：4 L: 4]
11847 | 4A047087000140 |  | NM400 | 7.57 | 2 | 11.8 | 1900-03-15 03:39 | TRUE | 否 | [划伤：2 L: 2] [凹坑：6 L: 6]
11848 | 4A047087000150 |  | NM400 | 7.57 | 2 | 11.8 | 1900-03-15 03:40 | TRUE | 否 | [划伤：3 L: 3] [凹坑：3 L: 3]
11849 | 4A047087000160 |  | NM400 | 7.57 | 2 | 11.8 | 1900-03-15 03:42 | TRUE | 否 | [划伤：1 L: 1] [凹坑：3 L: 3]
11850 | 4A047087000170 |  | NM400 | 7.57 | 2 | 11.8 | 1900-03-15 03:43 | TRUE | 否 | [凹坑：5 L: 5] [划伤：1 L: 1]
11851 | 4A047087000180 |  | NM400 | 7.57 | 2 | 11.8 | 1900-03-15 03:44 | FALSE | 否 | [凹坑：1 L: 1]
11852 | 4A047087000070 |  | NM400 | 7.57 | 2 | 11.8 | 1900-03-15 03:45 | TRUE | 否 | [划伤：3 L: 3] [凹坑：2 L: 2]
11853 | 4A047087000080 |  | NM400 | 7.57 | 2 | 11.8 | 1900-03-15 03:46 | TRUE | 否 | [凹坑：3 L: 3] [划伤：3 L: 3]
11854 | 4A047087000090 |  | NM400 | 7.57 | 2 | 11.8 | 1900-03-15 03:47 | TRUE | 否 | [划伤：2 L: 2] [凹坑：3 L: 3]
11855 | 4A047087000100 |  | NM400 | 7.57 | 2 | 11.8 | 1900-03-15 03:50 | TRUE | 否 | [凹坑：1 L: 1] [划伤：3 L: 3]
11856 | 4A047087000110 |  | NM400 | 7.57 | 2 | 11.8 | 1900-03-15 03:51 | TRUE | 否 | [划伤：1 L: 1] [凹坑：2 L: 2]
11857 | 4A047087000120 |  | NM400 | 7.57 | 2 | 11.8 | 1900-03-15 03:52 | TRUE | 否 | [凹坑：4 L: 4] [划伤：3 L: 3]
11858 | 4A047087000020 |  | NM400 | 7.57 | 2 | 11.8 | 1900-03-15 03:53 | TRUE | 否 | [划伤：1 L: 1] [凹坑：3 L: 3]
11859 | 4A047087000030 |  | NM400 | 7.57 | 2 | 11.8 | 1900-03-15 03:54 | TRUE | 否 | [划伤：2 L: 2]
11860 | 4A047087000040 |  | NM400 | 7.57 | 2 | 11.8 | 1900-03-15 03:55 | TRUE | 否 | [凹坑：2 L: 2] [划伤：2 L: 2]
11861 | 4A047087000050 |  | NM400 | 7.57 | 2 | 11.8 | 1900-03-15 03:59 | TRUE | 否 | [划伤：4 L: 4] [凹坑：1 L: 1]
11862 | 4A047087000060 |  | NM400 | 7.57 | 2 | 11.8 | 1900-03-15 04:00 | TRUE | 否 | [划伤：33 L: 33] [凹坑：1 L: 1]
11863 | 4A047087000010 |  | NM400 | 7.57 | 2 | 11.8 | 1900-03-15 04:01 | TRUE | 否 | [划伤：5 L: 5] [凹坑：3 L: 3]
11864 | 4A048577000080 |  | NM400 | 6.58 | 1.98 | 11.8 | 1900-03-15 04:05 | TRUE | 否 | [划伤：4 L: 4]
11865 | 4A048577000090 |  | NM400 | 6.58 | 1.98 | 11.8 | 1900-03-15 04:05 | TRUE | 否 | [划伤：6 L: 6] [凹坑：2 L: 2]
11866 | 4A048577000100 |  | NM400 | 6.58 | 1.98 | 11.8 | 1900-03-15 04:06 | TRUE | 否 | [划伤：7 L: 7] [凹坑：3 L: 3]
11867 | 4A048577000110 |  | NM400 | 6.58 | 1.98 | 11.8 | 1900-03-15 04:07 | TRUE | 否 | [划伤：5 L: 5] [凹坑：2 L: 2]
11868 | 4A048577000120 |  | NM400 | 6.58 | 1.98 | 11.8 | 1900-03-15 04:08 | TRUE | 否 | [划伤：4 L: 4] [凹坑：1 L: 1]
11869 | 4A048577000130 |  | NM400 | 6.58 | 1.98 | 11.8 | 1900-03-15 04:09 | TRUE | 否 | [划伤：2 L: 2] [凹坑：1 L: 1]
11870 | 4A048577000030 |  | NM400 | 6.58 | 1.98 | 11.8 | 1900-03-15 04:12 | TRUE | 否 | [划伤：6 L: 6] [凹坑：3 L: 3]
11871 | 4A048577000040 |  | NM400 | 6.58 | 1.98 | 11.8 | 1900-03-15 04:13 | TRUE | 否 | [划伤：5 L: 5] [凹坑：1 L: 1]
11872 | 4A048577000050 |  | NM400 | 6.58 | 1.98 | 11.8 | 1900-03-15 04:14 | FALSE | 否 | [划伤：1 L: 1]
11873 | 4A048577000060 |  | NM400 | 6.58 | 1.98 | 11.8 | 1900-03-15 04:15 | FALSE | 是 | 无影响判级缺陷
11874 | 4A048577000070 |  | NM400 | 6.58 | 1.98 | 11.8 | 1900-03-15 04:16 | TRUE | 否 | [凹坑：1 L: 1] [划伤：1 L: 1]
11875 | 4A048577000200 |  | NM400 | 6.58 | 1.98 | 11.8 | 1900-03-15 04:17 | TRUE | 否 | [划伤：3 L: 3] [凹坑：1 L: 1]
11876 | 4A048577000210 |  | NM400 | 6.58 | 1.98 | 11.8 | 1900-03-15 04:19 | TRUE | 否 | [凹坑：2 L: 2] [划伤：4 L: 4]
11878 | 4A048577000020 |  | NM400 | 6.58 | 1.98 | 11.8 | 1900-03-15 04:22 | TRUE | 否 | [划伤：2 L: 2]
11879 | 4A048577000230 |  | NM400 | 6.58 | 1.98 | 11.8 | 1900-03-15 04:23 | TRUE | 否 | [凹坑：2 L: 2]
11880 | 4A048577000240 |  | NM400 | 6.58 | 1.98 | 11.8 | 1900-03-15 04:24 | FALSE | 否 | [划伤：1 L: 1]
11881 | 4A048577000250 |  | NM400 | 6.58 | 1.98 | 11.8 | 1900-03-15 04:26 | TRUE | 否 | [划伤：6 L: 6] [凹坑：1 L: 1]
11882 | 4A048577000140 |  | NM400 | 6.58 | 1.98 | 11.8 | 1900-03-15 04:29 | TRUE | 否 | [划伤：3 L: 3] [凹坑：1 L: 1]
11883 | 4A048577000150 |  | NM400 | 6.58 | 1.98 | 11.8 | 1900-03-15 04:30 | FALSE | 否 | [划伤：1 L: 1]
11884 | 4A048577000160 |  | NM400 | 6.58 | 1.98 | 11.8 | 1900-03-15 04:31 | TRUE | 否 | [划伤：1 L: 1] [凹坑：1 L: 1]
11885 | 4A048577000170 |  | NM400 | 6.58 | 1.98 | 11.8 | 1900-03-15 04:32 | TRUE | 否 | [划伤：6 L: 6] [凹坑：5 L: 5]
11886 | 4A048577000180 |  | NM400 | 6.58 | 1.98 | 11.8 | 1900-03-15 04:32 | TRUE | 否 | [凹坑：5 L: 5] [划伤：2 L: 2]
11887 | 4A048577000190 |  | NM400 | 6.58 | 1.98 | 11.8 | 1900-03-15 04:33 | TRUE | 否 | [凹坑：6 L: 6]
11888 | 4A052763000120 |  | NM400 | 6 | 2 | 12.001 | 1900-03-15 04:36 | TRUE | 否 | [划伤：4 L: 4] [凹坑：1 L: 1]
11889 | 4A052763000130 |  | NM400 | 6 | 2 | 12.001 | 1900-03-15 04:37 | TRUE | 否 | [划伤：3 L: 3] [凹坑：5 L: 5]
11890 | 4A052763000140 |  | NM400 | 6 | 2 | 12.001 | 1900-03-15 04:38 | TRUE | 否 | [划伤：2 L: 2] [凹坑：2 L: 2]
11891 | 4A052763000150 |  | NM400 | 6 | 2 | 12.001 | 1900-03-15 04:39 | TRUE | 否 | [凹坑：7 L: 7] [划伤：1 L: 1]
11892 | 4A052763000170 |  | NM400 | 6 | 2 | 12.001 | 1900-03-15 04:41 | TRUE | 否 | [划伤：15 L: 15] [凹坑：7 L: 7]
11893 | 4A052763000160 |  | NM400 | 6 | 2 | 12.001 | 1900-03-15 04:42 | TRUE | 否 | [划伤：7 L: 7] [凹坑：14 L: 14]
11894 | 4A052763000180 |  | NM400 | 6 | 2 | 12.001 | 1900-03-15 04:45 | TRUE | 否 | [凹坑：6 L: 6] [划伤：2 L: 2]
11895 | 4A052763000190 |  | NM400 | 6 | 2 | 12.001 | 1900-03-15 04:46 | TRUE | 否 | [凹坑：16 L: 16] [划伤：4 L: 4]
11896 | 4A052763000200 |  | NM400 | 6 | 2 | 12.001 | 1900-03-15 04:49 | TRUE | 否 | [凹坑：7 L: 7]
11897 | 4A052763000020 |  | NM400 | 6 | 2 | 12.001 | 1900-03-15 04:50 | TRUE | 否 | [划伤：3 L: 3] [凹坑：7 L: 7]
11898 | 4A052763000030 |  | NM400 | 6 | 2 | 12.001 | 1900-03-15 04:51 | TRUE | 否 | [划伤：1 L: 1] [凹坑：6 L: 6]
11899 | 4A052763000040 |  | NM400 | 6 | 2 | 12.001 | 1900-03-15 04:52 | TRUE | 否 | [划伤：3 L: 3] [凹坑：3 L: 3]
11900 | 4A052763000060 |  | NM400 | 6 | 2 | 12.001 | 1900-03-15 04:54 | TRUE | 否 | [凹坑：2 L: 2]
11901 | 4A052763000070 |  | NM400 | 6 | 2 | 12.001 | 1900-03-15 04:55 | FALSE | 否 | [划伤：1 L: 1]
11902 | 4A052763000080 |  | NM400 | 6 | 2 | 12.001 | 1900-03-15 04:56 | TRUE | 否 | [凹坑：1 L: 1] [划伤：2 L: 2]
11903 | 4A052763000090 |  | NM400 | 6 | 2 | 12.001 | 1900-03-15 04:57 | TRUE | 否 | [凹坑：3 L: 3] [划伤：1 L: 1]
11904 | 4A052763000050 |  | NM400 | 6 | 2 | 12.001 | 1900-03-15 04:59 | TRUE | 否 | [划伤：1 L: 1] [凹坑：2 L: 2]
11905 | 4A052763000100 |  | NM400 | 6 | 2 | 12.001 | 1900-03-15 05:00 | TRUE | 否 | [凹坑：9 L: 9] [划伤：4 L: 4]
11906 | 4A052763000110 |  | NM400 | 6 | 2 | 12.001 | 1900-03-15 05:01 | TRUE | 否 | [划伤：11 L: 11] [凹坑：3 L: 3]
11907 | 4A051915000120 |  | NM450 | 8 | 2 | 8.003 | 1900-03-15 05:04 | TRUE | 否 | [划伤：9 L: 9] [凹坑：6 L: 6]
11908 | 4A051915000130 |  | NM450 | 8 | 2 | 8.003 | 1900-03-15 05:05 | TRUE | 否 | [划伤：12 L: 12] [凹坑：8 L: 8]
11909 | 4A051915000140 |  | NM450 | 8 | 2 | 8.003 | 1900-03-15 05:06 | TRUE | 否 | [凹坑：5 L: 5] [划伤：4 L: 4]
11910 | 4A051915000150 |  | NM450 | 8 | 2 | 8.003 | 1900-03-15 05:07 | TRUE | 否 | [划伤：3 L: 3] [凹坑：1 L: 1]
11911 | 4A051915000160 |  | NM450 | 8 | 2 | 8.003 | 1900-03-15 05:08 | TRUE | 否 | [划伤：11 L: 11]
11912 | 4A051915000170 |  | NM450 | 8 | 2 | 8.003 | 1900-03-15 05:09 | TRUE | 否 | [划伤：5 L: 5] [凹坑：1 L: 1]
11913 | 4A051915000180 |  | NM450 | 8 | 2 | 8.003 | 1900-03-15 05:10 | TRUE | 否 | [凹坑：3 L: 3] [划伤：1 L: 1]
11914 | 4A051915000190 |  | NM450 | 8 | 2 | 8.003 | 1900-03-15 05:11 | TRUE | 否 | [划伤：3 L: 3] [凹坑：2 L: 2]
11915 | 4A051915000200 |  | NM450 | 8 | 2 | 8.003 | 1900-03-15 05:12 | TRUE | 否 | [凹坑：2 L: 2] [划伤：4 L: 4]
11916 | 4A051915000210 |  | NM450 | 8 | 2 | 8.003 | 1900-03-15 05:13 | TRUE | 否 | [划伤：3 L: 3]