## Sheet1
流水号 | 板号 | 捆包号 | 钢种 | 长度 | 宽度 | 厚度 | 检测时间 | 判级 | 是否合格 | 判级原因
12017 | 4A053683000100 |  | NM400 | 12 | 2 | 8.003 | 1900-03-15 07:42 | TRUE | 否 | [划伤：9 L: 9] [凹坑：3 L: 3]
12018 | 4A053683000110 |  | NM400 | 12 | 2 | 8.003 | 1900-03-15 07:43 | TRUE | 否 | [划伤：3 L: 3] [凹坑：4 L: 4]
12019 | 4A053683000120 |  | NM400 | 12 | 2 | 8.003 | 1900-03-15 07:46 | TRUE | 否 | [划伤：4 L: 4] [凹坑：3 L: 3]
12020 | 4A053683000130 |  | NM400 | 12 | 2 | 8.003 | 1900-03-15 07:47 | TRUE | 否 | [划伤：2 L: 2] [凹坑：3 L: 3]
12021 | 4A053683000140 |  | NM400 | 12 | 2 | 8.003 | 1900-03-15 07:48 | TRUE | 否 | [划伤：6 L: 6] [凹坑：1 L: 1]
12022 | 4A053683000150 |  | NM400 | 12 | 2 | 8.003 | 1900-03-15 07:49 | TRUE | 否 | [划伤：2 L: 2] [凹坑：1 L: 1]
12023 | 4A053683000160 |  | NM400 | 12 | 2 | 8.003 | 1900-03-15 07:50 | TRUE | 否 | [划伤：5 L: 5] [凹坑：1 L: 1]
12024 | 4A053683000170 |  | NM400 | 12 | 2 | 8.003 | 1900-03-15 07:51 | TRUE | 否 | [凹坑：4 L: 4] [划伤：2 L: 2]
12025 | 4A053683000180 |  | NM400 | 12 | 2 | 8.003 | 1900-03-15 07:52 | TRUE | 否 | [划伤：8 L: 8] [凹坑：1 L: 1]
12026 | 4A053683000190 |  | NM400 | 12 | 2 | 8.003 | 1900-03-15 07:53 | TRUE | 否 | [划伤：5 L: 5] [凹坑：2 L: 2]
12027 | 4A053683000200 |  | NM400 | 12 | 2 | 8.003 | 1900-03-15 07:54 | TRUE | 否 | [划伤：4 L: 4] [凹坑：1 L: 1]
12028 | 4A052852000030 |  | NM500 | 8 | 2 | 10.001 | 1900-03-15 08:10 | TRUE | 否 | [凹坑：4 L: 4]
12029 | 4A052852000040 |  | NM500 | 8 | 2 | 10.001 | 1900-03-15 08:11 | TRUE | 否 | [凹坑：4 L: 4]
12030 | 4A052852000050 |  | NM500 | 8 | 2 | 10.001 | 1900-03-15 08:12 | TRUE | 否 | [凹坑：2 L: 2]
12031 | 4A052852000060 |  | NM500 | 8 | 2 | 10.001 | 1900-03-15 08:13 | TRUE | 否 | [凹坑：3 L: 3]
12032 | 4A052852000070 |  | NM500 | 8 | 2 | 10.001 | 1900-03-15 08:14 | TRUE | 否 | [凹坑：3 L: 3]
12033 | 4A052852000140 |  | NM500 | 8 | 2 | 10.001 | 1900-03-15 08:15 | TRUE | 否 | [凹坑：2 L: 2]
12034 | 4A052852000150 |  | NM500 | 8 | 2 | 10.001 | 1900-03-15 08:18 | TRUE | 否 | [凹坑：3 L: 3]
12035 | 4A052852000160 |  | NM500 | 8 | 2 | 10.001 | 1900-03-15 08:19 | FALSE | 否 | [凹坑：1 L: 1]
12036 | 4A052852000170 |  | NM500 | 8 | 2 | 10.001 | 1900-03-15 08:20 | TRUE | 否 | [凹坑：3 L: 3]
12037 | 4A052852000180 |  | NM500 | 8 | 2 | 10.001 | 1900-03-15 08:21 | TRUE | 否 | [凹坑：2 L: 2]
12038 | 4A052852000190 |  | NM500 | 8 | 2 | 10.001 | 1900-03-15 08:22 | TRUE | 否 | [凹坑：4 L: 4]
12039 | 4A052852000020 |  | NM500 | 8 | 2 | 10.001 | 1900-03-15 08:23 | TRUE | 否 | [凹坑：6 L: 6]
12040 | 4A052852000080 |  | NM500 | 8 | 2 | 10.001 | 1900-03-15 08:25 | TRUE | 否 | [凹坑：3 L: 3]
12041 | 4A052852000090 |  | NM500 | 8 | 2 | 10.001 | 1900-03-15 08:26 | TRUE | 否 | [凹坑：2 L: 2]
12042 | 4A052852000100 |  | NM500 | 8 | 2 | 10.001 | 1900-03-15 08:27 | TRUE | 否 | [凹坑：3 L: 3]
12043 | 4A052852000110 |  | NM500 | 8 | 2 | 10.001 | 1900-03-15 08:28 | TRUE | 否 | [凹坑：5 L: 5]
12044 | 4A052852000120 |  | NM500 | 8 | 2 | 10.001 | 1900-03-15 08:29 | TRUE | 否 | [凹坑：7 L: 7]
12045 | 4A052852000130 |  | NM500 | 8 | 2 | 10.001 | 1900-03-15 08:30 | TRUE | 否 | [凹坑：3 L: 3]
12046 | 4A052765000180 |  | NM500 | 8 | 2 | 10.01 | 1900-03-15 08:32 | FALSE | 否 | [凹坑：1 L: 1]
12047 | 4A052765000190 |  | NM500 | 8 | 2 | 10.01 | 1900-03-15 08:33 | TRUE | 否 | [凹坑：4 L: 4]
12048 | 4A052765000220 |  | NM500 | 8 | 2 | 10.01 | 1900-03-15 08:34 | TRUE | 否 | [凹坑：8 L: 8]
12049 | 4A052765000230 |  | NM500 | 8 | 2 | 10.01 | 1900-03-15 08:35 | TRUE | 否 | [凹坑：6 L: 6]
12050 | 4A052765000240 |  | NM500 | 8 | 2 | 10.01 | 1900-03-15 08:36 | FALSE | 是 | 无影响判级缺陷
12051 | 4A052765000250 |  | NM500 | 8 | 2 | 10.01 | 1900-03-15 08:37 | TRUE | 否 | [凹坑：3 L: 3]
12052 | 4A052765000100 |  | NM500 | 8 | 2 | 10.01 | 1900-03-15 08:42 | TRUE | 否 | [凹坑：9 L: 9]
12053 | 4A052765000110 |  | NM500 | 8 | 2 | 10.01 | 1900-03-15 08:43 | TRUE | 否 | [凹坑：4 L: 4]
12054 | 4A052765000120 |  | NM500 | 8 | 2 | 10.01 | 1900-03-15 08:44 | TRUE | 否 | [凹坑：4 L: 4]
12055 | 4A052765000130 |  | NM500 | 8 | 2 | 10.01 | 1900-03-15 08:45 | TRUE | 否 | [凹坑：5 L: 5]
12056 | 4A052765000140 |  | NM500 | 8 | 2 | 10.01 | 1900-03-15 08:47 | TRUE | 否 | [凹坑：9 L: 9]
12057 | 4A052765000150 |  | NM500 | 8 | 2 | 10.01 | 1900-03-15 08:48 | TRUE | 否 | [凹坑：9 L: 9]
12058 | 4A052765000160 |  | NM500 | 8 | 2 | 10.01 | 1900-03-15 08:49 | TRUE | 否 | [凹坑：4 L: 4]
12059 | 4A052765000170 |  | NM500 | 8 | 2 | 10.01 | 1900-03-15 08:50 | FALSE | 是 | 无影响判级缺陷
12060 | 4A052765000030 |  | NM500 | 8 | 2 | 10.01 | 1900-03-15 08:51 | TRUE | 否 | [凹坑：5 L: 5]
12061 | 4A052765000040 |  | NM500 | 8 | 2 | 10.01 | 1900-03-15 08:52 | TRUE | 否 | [凹坑：2 L: 2]
12062 | 4A052765000050 |  | NM500 | 8 | 2 | 10.01 | 1900-03-15 08:55 | TRUE | 否 | [凹坑：3 L: 3]
12063 | 4A052765000060 |  | NM500 | 8 | 2 | 10.01 | 1900-03-15 08:56 | TRUE | 否 | [凹坑：4 L: 4]
12064 | 4A052765000070 |  | NM500 | 8 | 2 | 10.01 | 1900-03-15 08:57 | FALSE | 否 | [凹坑：1 L: 1]
12065 | 4A052765000080 |  | NM500 | 8 | 2 | 10.01 | 1900-03-15 08:58 | TRUE | 否 | [凹坑：7 L: 7]
12066 | 4A052765000090 |  | NM500 | 8 | 2 | 10.01 | 1900-03-15 08:59 | TRUE | 否 | [凹坑：5 L: 5]
12067 | 4A052765000020 |  | NM500 | 8 | 2 | 10.01 | 1900-03-15 09:00 | TRUE | 否 | [凹坑：5 L: 5]
12068 | 4A051045000020 |  | NM500 | 12 | 2 | 10.001 | 1900-03-15 09:04 | TRUE | 否 | [凹坑：4 L: 4]
12069 | 4A051045000030 |  | NM500 | 12 | 2 | 10.001 | 1900-03-15 09:06 | TRUE | 否 | [凹坑：5 L: 5]
12070 | 4A051045000040 |  | NM500 | 12 | 2 | 10.001 | 1900-03-15 09:07 | TRUE | 否 | [凹坑：2 L: 2]
12071 | 4A051045000050 |  | NM500 | 12 | 2 | 10.001 | 1900-03-15 09:08 | TRUE | 否 | [凹坑：8 L: 8]
12072 | 4A051045000060 |  | NM500 | 12 | 2 | 10.001 | 1900-03-15 09:11 | TRUE | 否 | [凹坑：9 L: 9]
12073 | 4A051045000070 |  | NM500 | 12 | 2 | 10.001 | 1900-03-15 09:12 | TRUE | 否 | [凹坑：5 L: 5]
12074 | 4A051045000090 |  | NM500 | 12 | 2 | 10.001 | 1900-03-15 09:17 | TRUE | 否 | [凹坑：18 L: 18]
12075 | 4A051045000140 |  | NM500 | 12 | 2 | 10.001 | 1900-03-15 09:18 | TRUE | 否 | [凹坑：10 L: 10]
12076 | 4A051045000150 |  | NM500 | 12 | 2 | 10.001 | 1900-03-15 09:21 | TRUE | 否 | [凹坑：15 L: 15]
12077 | 4A051045000160 |  | NM500 | 12 | 2 | 10.001 | 1900-03-15 09:22 | TRUE | 否 | [凹坑：5 L: 5]
12078 | 4A051045000170 |  | NM500 | 12 | 2 | 10.001 | 1900-03-15 09:23 | TRUE | 否 | [凹坑：7 L: 7]
12079 | 4A051045000080 |  | NM500 | 12 | 2 | 10.001 | 1900-03-15 09:24 | TRUE | 否 | [凹坑：3 L: 3]
12080 | 4A051045000100 |  | NM500 | 12 | 2 | 10.001 | 1900-03-15 09:27 | TRUE | 否 | [凹坑：6 L: 6]
12081 | 4A051045000110 |  | NM500 | 12 | 2 | 10.001 | 1900-03-15 09:28 | TRUE | 否 | [凹坑：9 L: 9]
12082 | 4A051045000120 |  | NM500 | 12 | 2 | 10.001 | 1900-03-15 09:29 | TRUE | 否 | [凹坑：5 L: 5]
12083 | 4A051045000130 |  | NM500 | 12 | 2 | 10.001 | 1900-03-15 09:30 | TRUE | 否 | [凹坑：15 L: 15]
12084 | 4A051046000140 |  | NM500 | 12 | 2 | 10.001 | 1900-03-15 09:33 | TRUE | 否 | [凹坑：8 L: 8]
12085 | 4A051046000150 |  | NM500 | 12 | 2 | 10.001 | 1900-03-15 09:35 | TRUE | 否 | [凹坑：9 L: 9]
12086 | 4A051046000160 |  | NM500 | 12 | 2 | 10.001 | 1900-03-15 09:36 | TRUE | 否 | [凹坑：4 L: 4]
12087 | 4A051046000170 |  | NM500 | 12 | 2 | 10.001 | 1900-03-15 09:37 | TRUE | 否 | [凹坑：6 L: 6]
12088 | 4A051046000100 |  | NM500 | 12 | 2 | 10.001 | 1900-03-15 09:39 | TRUE | 否 | [凹坑：10 L: 10]
12089 | 4A051046000110 |  | NM500 | 12 | 2 | 10.001 | 1900-03-15 09:40 | TRUE | 否 | [凹坑：6 L: 6]
12090 | 4A051046000120 |  | NM500 | 12 | 2 | 10.001 | 1900-03-15 09:41 | TRUE | 否 | [凹坑：2 L: 2]
12091 | 4A051046000130 |  | NM500 | 12 | 2 | 10.001 | 1900-03-15 09:43 | TRUE | 否 | [凹坑：5 L: 5]
12092 | 4A051046000060 |  | NM500 | 12 | 2 | 10.001 | 1900-03-15 09:45 | TRUE | 否 | [凹坑：4 L: 4]
12093 | 4A051046000070 |  | NM500 | 12 | 2 | 10.001 | 1900-03-15 09:48 | FALSE | 是 | 无影响判级缺陷
12094 | 4A051046000090 |  | NM500 | 12 | 2 | 10.001 | 1900-03-15 09:50 | TRUE | 否 | [凹坑：3 L: 3]
12095 | 4A051046000020 |  | NM500 | 12 | 2 | 10.001 | 1900-03-15 09:52 | FALSE | 是 | 无影响判级缺陷
12096 | 4A051046000030 |  | NM500 | 12 | 2 | 10.001 | 1900-03-15 09:54 | TRUE | 否 | [凹坑：2 L: 2]
12097 | 4A051046000080 |  | NM500 | 12 | 2 | 10.001 | 1900-03-15 09:55 | TRUE | 否 | [凹坑：4 L: 4]
12098 | 4A051046000040 |  | NM500 | 12 | 2 | 10.001 | 1900-03-15 09:56 | TRUE | 否 | [凹坑：4 L: 4]
12099 | 4A051046000050 |  | NM500 | 12 | 2 | 10.001 | 1900-03-15 09:57 | TRUE | 否 | [凹坑：3 L: 3]
12100 | 4A052764000100 |  | NM400 | 12 | 2 | 9.998 | 1900-03-15 10:00 | TRUE | 否 | [凹坑：2 L: 2] [划伤：4 L: 4]
12101 | 4A052764000110 |  | NM400 | 12 | 2 | 9.998 | 1900-03-15 10:01 | TRUE | 否 | [凹坑：3 L: 3] [划伤：1 L: 1]
12102 | 4A052764000120 |  | NM400 | 12 | 2 | 9.998 | 1900-03-15 10:02 | TRUE | 否 | [凹坑：4 L: 4] [划伤：2 L: 2]
12103 | 4A052764000130 |  | NM400 | 12 | 2 | 9.998 | 1900-03-15 10:03 | TRUE | 否 | [凹坑：1 L: 1] [划伤：1 L: 1]
12104 | 4A052764000140 |  | NM400 | 12 | 2 | 9.998 | 1900-03-15 10:05 | TRUE | 否 | [凹坑：4 L: 4] [划伤：2 L: 2]
12105 | 4A052764000150 |  | NM400 | 12 | 2 | 9.998 | 1900-03-15 10:07 | TRUE | 否 | [划伤：1 L: 1] [凹坑：3 L: 3]
12106 | 4A052764000160 |  | NM400 | 12 | 2 | 9.998 | 1900-03-15 10:11 | TRUE | 否 | [凹坑：7 L: 7] [划伤：2 L: 2]
12107 | 4A052764000030 |  | NM400 | 12 | 2 | 9.998 | 1900-03-15 10:13 | TRUE | 否 | [凹坑：4 L: 4] [划伤：3 L: 3]
12108 | 4A052764000040 |  | NM400 | 12 | 2 | 9.998 | 1900-03-15 10:27 | TRUE | 否 | [划伤：4 L: 4] [凹坑：6 L: 6]
12109 | 4A052764000050 |  | NM400 | 12 | 2 | 9.998 | 1900-03-15 10:28 | TRUE | 否 | [凹坑：7 L: 7]
12110 | 4A052764000060 |  | NM400 | 12 | 2 | 9.998 | 1900-03-15 10:29 | TRUE | 否 | [划伤：4 L: 4] [凹坑：2 L: 2]
12111 | 4A052764000070 |  | NM400 | 12 | 2 | 9.998 | 1900-03-15 10:31 | TRUE | 否 | [凹坑：2 L: 2] [划伤：3 L: 3]
12112 | 4A052764000080 |  | NM400 | 12 | 2 | 9.998 | 1900-03-15 10:32 | TRUE | 否 | [划伤：3 L: 3] [凹坑：10 L: 10]
12113 | 4A052764000090 |  | NM400 | 12 | 2 | 9.998 | 1900-03-15 10:33 | TRUE | 否 | [划伤：7 L: 7] [凹坑：2 L: 2]
12114 | 4A052764000020 |  | NM400 | 12 | 2 | 9.998 | 1900-03-15 10:34 | TRUE | 否 | [划伤：2 L: 2] [凹坑：1 L: 1]
12115 | 4A054887000190 |  | NM450 | 5.6 | 1.985 | 7.002 | 1900-03-15 10:38 | TRUE | 否 | [凹坑：2 L: 2] [划伤：2 L: 2]
12116 | 4A054887000200 |  | NM450 | 5.6 | 1.985 | 7.002 | 1900-03-15 10:50 | TRUE | 否 | [划伤：8 L: 8] [凹坑：1 L: 1]