## Sheet1
流水号 | 板号 | 捆包号 | 钢种 | 长度 | 宽度 | 厚度 | 检测时间 | 判级 | 是否合格 | 判级原因
12319 | 4A051977000030 |  | NM400 | 8 | 2 | 15.994 | 1900-03-15 15:37 | TRUE | 否 | [凹坑：7 L: 7] [划伤：9 L: 9]
12320 | 4A051977000040 |  | NM400 | 8 | 2 | 15.994 | 1900-03-15 15:38 | TRUE | 否 | [凹坑：13 L: 13] [划伤：6 L: 6]
12321 | 4A051977000050 |  | NM400 | 8 | 2 | 15.994 | 1900-03-15 15:39 | TRUE | 否 | [划伤：3 L: 3] [凹坑：6 L: 6]
12322 | 4A051977000110 |  | NM400 | 8 | 2 | 15.994 | 1900-03-15 15:41 | TRUE | 否 | [凹坑：7 L: 7] [划伤：1 L: 1]
12323 | 4A051977000010 |  | NM400 | 8 | 2 | 15.994 | 1900-03-15 15:42 | TRUE | 否 | [凹坑：7 L: 7] [划伤：5 L: 5]
12324 | 4A051977000120 |  | NM400 | 8 | 2 | 15.994 | 1900-03-15 15:43 | TRUE | 否 | [凹坑：18 L: 18] [划伤：2 L: 2]
12325 | 4A051977000130 |  | NM400 | 8 | 2 | 15.994 | 1900-03-15 15:44 | TRUE | 否 | [凹坑：9 L: 9] [划伤：8 L: 8]
12326 | 4A051977000140 |  | NM400 | 8 | 2 | 15.994 | 1900-03-15 15:47 | TRUE | 否 | [划伤：3 L: 3] [凹坑：17 L: 17]
12327 | 4A051977000060 |  | NM400 | 8 | 2 | 15.994 | 1900-03-15 15:48 | TRUE | 否 | [凹坑：6 L: 6] [划伤：5 L: 5]
12328 | 4A051977000070 |  | NM400 | 8 | 2 | 15.994 | 1900-03-15 15:49 | TRUE | 否 | [划伤：3 L: 3] [凹坑：9 L: 9]
12329 | 4A051977000080 |  | NM400 | 8 | 2 | 15.994 | 1900-03-15 15:51 | TRUE | 否 | [划伤：10 L: 10] [凹坑：4 L: 4]
12330 | 4A051977000090 |  | NM400 | 8 | 2 | 15.994 | 1900-03-15 15:52 | TRUE | 否 | [凹坑：7 L: 7] [划伤：3 L: 3]
12331 | 4A051977000100 |  | NM400 | 8 | 2 | 15.994 | 1900-03-15 16:01 | TRUE | 否 | [划伤：3 L: 3] [凹坑：25 L: 25]
12332 | 4A052759000110 |  | NM400 | 8 | 2 | 16.003 | 1900-03-15 16:02 | TRUE | 否 | [凹坑：8 L: 8] [划伤：7 L: 7]
12333 | 4A050999000110 |  | NM500 | 6 | 2 | 16.014 | 1900-03-15 16:08 | TRUE | 否 | [凹坑：15 L: 15]
12334 | 4A052760000140 |  | NM400 | 8 | 2 | 15.996 | 1900-03-15 16:18 | TRUE | 否 | [凹坑：19 L: 19] [划伤：1 L: 1]
12335 | 4A052760000150 |  | NM400 | 8 | 2 | 15.996 | 1900-03-15 16:18 | TRUE | 否 | [凹坑：27 L: 27] [划伤：1 L: 1]
12336 | 4A052760000070 |  | NM400 | 8 | 2 | 15.996 | 1900-03-15 16:21 | TRUE | 否 | [凹坑：19 L: 19] [划伤：2 L: 2]
12337 | 4A052760000080 |  | NM400 | 8 | 2 | 15.996 | 1900-03-15 16:22 | TRUE | 否 | [凹坑：11 L: 11] [划伤：2 L: 2]
12338 | 4A052760000090 |  | NM400 | 8 | 2 | 15.996 | 1900-03-15 16:23 | TRUE | 否 | [划伤：8 L: 8] [凹坑：17 L: 17]
12339 | 4A052760000100 |  | NM400 | 8 | 2 | 15.996 | 1900-03-15 16:24 | TRUE | 否 | [凹坑：24 L: 24] [划伤：1 L: 1]
12340 | 4A052760000110 |  | NM400 | 8 | 2 | 15.996 | 1900-03-15 16:28 | TRUE | 否 | [凹坑：12 L: 12] [划伤：3 L: 3]
12341 | 4A052760000030 |  | NM400 | 8 | 2 | 15.996 | 1900-03-15 16:29 | TRUE | 否 | [凹坑：20 L: 20] [划伤：2 L: 2]
12342 | 4A052760000040 |  | NM400 | 8 | 2 | 15.996 | 1900-03-15 16:30 | TRUE | 否 | [划伤：3 L: 3] [凹坑：24 L: 24]
12343 | 4A052760000050 |  | NM400 | 8 | 2 | 15.996 | 1900-03-15 16:34 | TRUE | 否 | [凹坑：32 L: 32] [划伤：6 L: 6]
12344 | 4A052760000060 |  | NM400 | 8 | 2 | 15.996 | 1900-03-15 16:35 | TRUE | 否 | [凹坑：21 L: 21] [划伤：4 L: 4]
12345 | 4A052760000020 |  | NM400 | 8 | 2 | 15.996 | 1900-03-15 16:36 | TRUE | 否 | [划伤：6 L: 6] [凹坑：17 L: 17]
12346 | 4A051963000080 |  | NM400 | 8 | 2 | 11.998 | 1900-03-15 16:42 | TRUE | 否 | [划伤：3 L: 3] [凹坑：5 L: 5]
12347 | 4A051963000090 |  | NM400 | 8 | 2 | 11.998 | 1900-03-15 16:43 | TRUE | 否 | [划伤：2 L: 2] [凹坑：7 L: 7]
12348 | 4A051963000100 |  | NM400 | 8 | 2 | 11.998 | 1900-03-15 16:44 | TRUE | 否 | [划伤：4 L: 4] [凹坑：8 L: 8]
12349 | 4A051963000070 |  | NM400 | 8 | 2 | 11.998 | 1900-03-15 16:45 | TRUE | 否 | [划伤：2 L: 2] [凹坑：1 L: 1]
12350 | 4A050569000010 |  | NM400 | 6.42 | 2 | 9.852 | 1900-03-15 16:49 | TRUE | 否 | [凹坑：7 L: 7] [划伤：5 L: 5]
12351 | 4A050569000040 |  | NM400 | 6.42 | 2 | 9.852 | 1900-03-15 16:53 | TRUE | 否 | [划伤：3 L: 3] [凹坑：4 L: 4]
12352 | 4A050569000060 |  | NM400 | 6.42 | 2 | 9.852 | 1900-03-15 16:54 | TRUE | 否 | [划伤：8 L: 8] [凹坑：2 L: 2]
12353 | 4A050569000020 |  | NM400 | 6.42 | 2 | 9.852 | 1900-03-15 16:55 | TRUE | 否 | [凹坑：5 L: 5] [划伤：5 L: 5]
12354 | 4A050569000070 |  | NM400 | 6.42 | 2 | 9.852 | 1900-03-15 16:56 | TRUE | 否 | [划伤：2 L: 2] [凹坑：6 L: 6]
12355 | 4A050569000080 |  | NM400 | 6.42 | 2 | 9.852 | 1900-03-15 16:59 | TRUE | 否 | [划伤：3 L: 3]
12356 | 4A050569000050 |  | NM400 | 6.42 | 2 | 9.852 | 1900-03-15 17:02 | TRUE | 否 | [划伤：13 L: 13] [凹坑：1 L: 1]
12357 | 4A053682000220 |  | NM400 | 8 | 2 | 8.003 | 1900-03-15 17:04 | TRUE | 否 | [划伤：6 L: 6] [凹坑：3 L: 3]
12358 | 4A053682000240 |  | NM400 | 8 | 2 | 8.003 | 1900-03-15 17:05 | TRUE | 否 | [划伤：6 L: 6] [凹坑：1 L: 1]
12359 | 4A053682000250 |  | NM400 | 8 | 2 | 8.003 | 1900-03-15 17:07 | TRUE | 否 | [划伤：5 L: 5] [凹坑：2 L: 2]
12360 | 4A053682000260 |  | NM400 | 8 | 2 | 8.003 | 1900-03-15 17:10 | TRUE | 否 | [凹坑：6 L: 6] [划伤：3 L: 3]
12361 | 4A053682000270 |  | NM400 | 8 | 2 | 8.003 | 1900-03-15 17:17 | TRUE | 否 | [划伤：3 L: 3] [凹坑：2 L: 2]
12362 | 4A053682000290 |  | NM400 | 8 | 2 | 8.003 | 1900-03-15 17:18 | TRUE | 否 | [划伤：5 L: 5] [凹坑：2 L: 2]
12363 | 4A053682000300 |  | NM400 | 8 | 2 | 8.003 | 1900-03-15 17:21 | TRUE | 否 | [划伤：4 L: 4] [凹坑：1 L: 1]
12364 | 4A053682000310 |  | NM400 | 8 | 2 | 8.003 | 1900-03-15 17:23 | TRUE | 否 | [划伤：4 L: 4] [凹坑：1 L: 1]
12365 | 4A053682000120 |  | NM400 | 8 | 2 | 8.003 | 1900-03-15 17:25 | TRUE | 否 | [划伤：3 L: 3]
12366 | 4A053682000130 |  | NM400 | 8 | 2 | 8.003 | 1900-03-15 17:27 | TRUE | 否 | [划伤：3 L: 3] [凹坑：1 L: 1]
12367 | 4A053682000140 |  | NM400 | 8 | 2 | 8.003 | 1900-03-15 17:28 | TRUE | 否 | [凹坑：4 L: 4] [划伤：4 L: 4]
12368 | 4A053682000230 |  | NM400 | 8 | 2 | 8.003 | 1900-03-15 17:29 | TRUE | 否 | [划伤：7 L: 7] [凹坑：3 L: 3]
12369 | 4A053682000150 |  | NM400 | 8 | 2 | 8.003 | 1900-03-15 17:30 | TRUE | 否 | [划伤：3 L: 3]
12370 | 4A053682000160 |  | NM400 | 8 | 2 | 8.003 | 1900-03-15 17:31 | TRUE | 否 | [划伤：7 L: 7] [凹坑：1 L: 1]
12371 | 4A053682000170 |  | NM400 | 8 | 2 | 8.003 | 1900-03-15 17:32 | TRUE | 否 | [划伤：10 L: 10] [凹坑：3 L: 3]
12372 | 4A053682000280 |  | NM400 | 8 | 2 | 8.003 | 1900-03-15 17:33 | TRUE | 否 | [划伤：5 L: 5]
12373 | 4A053682000180 |  | NM400 | 8 | 2 | 8.003 | 1900-03-15 17:36 | TRUE | 否 | [划伤：11 L: 11]
12374 | 4A053682000190 |  | NM400 | 8 | 2 | 8.003 | 1900-03-15 17:37 | TRUE | 否 | [划伤：6 L: 6] [凹坑：1 L: 1]
12375 | 4A053682000200 |  | NM400 | 8 | 2 | 8.003 | 1900-03-15 17:38 | TRUE | 否 | [划伤：4 L: 4] [凹坑：1 L: 1]
12376 | 4A053682000210 |  | NM400 | 8 | 2 | 8.003 | 1900-03-15 17:39 | TRUE | 否 | [划伤：8 L: 8] [凹坑：1 L: 1]
12377 | 4A053682000020 |  | NM400 | 8 | 2 | 8.003 | 1900-03-15 17:40 | TRUE | 否 | [划伤：8 L: 8] [凹坑：1 L: 1]
12378 | 4A053682000030 |  | NM400 | 8 | 2 | 8.003 | 1900-03-15 17:41 | TRUE | 否 | [划伤：1 L: 1] [凹坑：3 L: 3]
12379 | 4A053682000050 |  | NM400 | 8 | 2 | 8.003 | 1900-03-15 17:42 | TRUE | 否 | [凹坑：5 L: 5] [划伤：4 L: 4]
12380 | 4A053682000060 |  | NM400 | 8 | 2 | 8.003 | 1900-03-15 17:43 | TRUE | 否 | [划伤：4 L: 4] [凹坑：1 L: 1]
12381 | 4A053682000070 |  | NM400 | 8 | 2 | 8.003 | 1900-03-15 17:44 | TRUE | 否 | [划伤：7 L: 7]
12382 | 4A053682000010 |  | NM400 | 8 | 2 | 8.003 | 1900-03-15 17:45 | TRUE | 否 | [划伤：5 L: 5] [凹坑：1 L: 1]
12383 | 4A053682000080 |  | NM400 | 8 | 2 | 8.003 | 1900-03-15 17:46 | TRUE | 否 | [划伤：6 L: 6]
12384 | 4A053682000090 |  | NM400 | 8 | 2 | 8.003 | 1900-03-15 17:47 | TRUE | 否 | [凹坑：1 L: 1] [划伤：3 L: 3]
12385 | 4A053682000100 |  | NM400 | 8 | 2 | 8.003 | 1900-03-15 17:48 | TRUE | 否 | [划伤：4 L: 4] [凹坑：1 L: 1]
12386 | 4A053682000110 |  | NM400 | 8 | 2 | 8.003 | 1900-03-15 17:51 | TRUE | 否 | [划伤：8 L: 8] [凹坑：1 L: 1]
12387 | 4A053647000190 |  | NM450 | 5.62 | 2 | 7.006 | 1900-03-15 17:55 | TRUE | 否 | [划伤：4 L: 4] [凹坑：2 L: 2]
12388 | 4A053647000200 |  | NM450 | 5.62 | 2 | 7.006 | 1900-03-15 17:56 | TRUE | 否 | [划伤：7 L: 7]
12389 | 4A053647000210 |  | NM450 | 5.62 | 2 | 7.006 | 1900-03-15 17:57 | TRUE | 否 | [划伤：5 L: 5] [凹坑：1 L: 1]
12390 | 4A053647000220 |  | NM450 | 5.62 | 2 | 7.006 | 1900-03-15 17:58 | TRUE | 否 | [划伤：5 L: 5] [凹坑：1 L: 1]
12391 | 4A053647000230 |  | NM450 | 5.62 | 2 | 7.006 | 1900-03-15 17:59 | TRUE | 否 | [划伤：5 L: 5] [凹坑：1 L: 1]
12392 | 4A053647000240 |  | NM450 | 5.62 | 2 | 7.006 | 1900-03-15 17:59 | TRUE | 否 | [划伤：9 L: 9] [凹坑：2 L: 2]
12393 | 4A053647000250 |  | NM450 | 5.62 | 2 | 7.006 | 1900-03-15 18:00 | TRUE | 否 | [划伤：2 L: 2]
12394 | 4A053647000260 |  | NM450 | 5.62 | 2 | 7.006 | 1900-03-15 18:01 | TRUE | 否 | [凹坑：1 L: 1] [划伤：1 L: 1]
12395 | 4A053647000270 |  | NM450 | 5.62 | 2 | 7.006 | 1900-03-15 18:02 | TRUE | 否 | [划伤：9 L: 9]
12396 | 4A053647000280 |  | NM450 | 5.62 | 2 | 7.006 | 1900-03-15 18:03 | TRUE | 否 | [划伤：2 L: 2] [凹坑：1 L: 1]
12397 | 4A053647000290 |  | NM450 | 5.62 | 2 | 7.006 | 1900-03-15 18:04 | TRUE | 否 | [划伤：9 L: 9] [凹坑：1 L: 1]
12398 | 4A053647000300 |  | NM450 | 5.62 | 2 | 7.006 | 1900-03-15 18:05 | TRUE | 否 | [凹坑：2 L: 2] [划伤：4 L: 4]
12399 | 4A053647000310 |  | NM450 | 5.62 | 2 | 7.006 | 1900-03-15 18:06 | TRUE | 否 | [凹坑：1 L: 1] [划伤：3 L: 3]
12400 | 4A053647000320 |  | NM450 | 5.62 | 2 | 7.006 | 1900-03-15 18:07 | TRUE | 否 | [凹坑：1 L: 1] [划伤：4 L: 4]
12401 | 4A053647000330 |  | NM450 | 5.62 | 2 | 7.006 | 1900-03-15 18:08 | TRUE | 否 | [划伤：4 L: 4]
12402 | 4A053647000340 |  | NM450 | 5.62 | 2 | 7.006 | 1900-03-15 18:09 | TRUE | 否 | [划伤：3 L: 3]
12403 | 4A053647000350 |  | NM450 | 5.62 | 2 | 7.006 | 1900-03-15 18:11 | TRUE | 否 | [划伤：6 L: 6]
12404 | 4A053647000030 |  | NM450 | 5.62 | 2 | 7.006 | 1900-03-15 18:11 | TRUE | 否 | [划伤：3 L: 3]
12405 | 4A053647000040 |  | NM450 | 5.62 | 2 | 7.006 | 1900-03-15 18:12 | TRUE | 否 | [划伤：4 L: 4]
12406 | 4A053647000050 |  | NM450 | 5.62 | 2 | 7.006 | 1900-03-15 18:13 | TRUE | 否 | [划伤：6 L: 6]
12407 | 4A053647000070 |  | NM450 | 5.62 | 2 | 7.006 | 1900-03-15 18:15 | TRUE | 否 | [划伤：9 L: 9]
12408 | 4A053647000020 |  | NM450 | 5.62 | 2 | 7.006 | 1900-03-15 18:16 | TRUE | 否 | [凹坑：1 L: 1] [划伤：6 L: 6]
12409 | 4A053647000060 |  | NM450 | 5.62 | 2 | 7.006 | 1900-03-15 18:17 | TRUE | 否 | [划伤：2 L: 2] [凹坑：1 L: 1]
12410 | 4A053647000080 |  | NM450 | 5.62 | 2 | 7.006 | 1900-03-15 18:17 | TRUE | 否 | [划伤：5 L: 5]
12411 | 4A053647000090 |  | NM450 | 5.62 | 2 | 7.006 | 1900-03-15 18:20 | TRUE | 否 | [凹坑：2 L: 2] [划伤：2 L: 2]
12412 | 4A053647000100 |  | NM450 | 5.62 | 2 | 7.006 | 1900-03-15 18:21 | TRUE | 否 | [划伤：6 L: 6] [凹坑：2 L: 2]
12413 | 4A053647000110 |  | NM450 | 5.62 | 2 | 7.006 | 1900-03-15 18:22 | TRUE | 否 | [凹坑：2 L: 2] [划伤：3 L: 3]
12414 | 4A053647000120 |  | NM450 | 5.62 | 2 | 7.006 | 1900-03-15 18:23 | TRUE | 否 | [凹坑：2 L: 2] [划伤：5 L: 5]
12415 | 4A053647000130 |  | NM450 | 5.62 | 2 | 7.006 | 1900-03-15 18:24 | TRUE | 否 | [凹坑：2 L: 2] [划伤：2 L: 2]
12416 | 4A053647000140 |  | NM450 | 5.62 | 2 | 7.006 | 1900-03-15 18:24 | TRUE | 否 | [划伤：4 L: 4]
12417 | 4A053647000150 |  | NM450 | 5.62 | 2 | 7.006 | 1900-03-15 18:26 | TRUE | 否 | [划伤：3 L: 3]
12418 | 4A053647000160 |  | NM450 | 5.62 | 2 | 7.006 | 1900-03-15 18:27 | TRUE | 否 | [凹坑：1 L: 1] [划伤：5 L: 5]