## Sheet1
流水号 | 板号 | 捆包号 | 钢种 | 长度 | 宽度 | 厚度 | 检测时间 | 判级 | 是否合格 | 判级原因
12419 | 4A053647000170 |  | NM450 | 5.62 | 2 | 7.006 | 1900-03-15 18:28 | TRUE | 否 | [划伤：2 L: 2]
12420 | 4A053647000180 |  | NM450 | 5.62 | 2 | 7.006 | 1900-03-15 18:32 | TRUE | 否 | [划伤：5 L: 5]
12421 | 4A053647000360 |  | NM450 | 5.62 | 2 | 7.006 | 1900-03-15 18:33 | TRUE | 否 | [划伤：5 L: 5] [凹坑：1 L: 1]
12422 | 4A053647000370 |  | NM450 | 5.62 | 2 | 7.006 | 1900-03-15 18:34 | TRUE | 否 | [凹坑：2 L: 2] [划伤：2 L: 2]
12423 | 4A053647000380 |  | NM450 | 5.62 | 2 | 7.006 | 1900-03-15 18:35 | TRUE | 否 | [凹坑：1 L: 1] [划伤：12 L: 12]
12424 | 4A053647000390 |  | NM450 | 5.62 | 2 | 7.006 | 1900-03-15 18:36 | TRUE | 否 | [划伤：5 L: 5]
12425 | 4A053647000400 |  | NM450 | 5.62 | 2 | 7.006 | 1900-03-15 18:37 | TRUE | 否 | [划伤：9 L: 9] [凹坑：1 L: 1]
12426 | 4A053647000410 |  | NM450 | 5.62 | 2 | 7.006 | 1900-03-15 18:38 | TRUE | 否 | [划伤：6 L: 6]
12427 | 4A053647000420 |  | NM450 | 5.62 | 2 | 7.006 | 1900-03-15 18:39 | TRUE | 否 | [凹坑：2 L: 2] [划伤：6 L: 6]
12428 | 4A053647000440 |  | NM450 | 5.62 | 2 | 7.006 | 1900-03-15 18:40 | TRUE | 否 | [划伤：9 L: 9] [凹坑：1 L: 1]
12429 | 4A053647000460 |  | NM450 | 5.62 | 2 | 7.006 | 1900-03-15 18:41 | TRUE | 否 | [划伤：5 L: 5]
12430 | 4A053647000480 |  | NM450 | 5.62 | 2 | 7.006 | 1900-03-15 18:42 | TRUE | 否 | [划伤：3 L: 3]
12431 | 4A053647000490 |  | NM450 | 5.62 | 2 | 7.006 | 1900-03-15 18:43 | TRUE | 否 | [划伤：5 L: 5] [凹坑：2 L: 2]
12432 | 4A053647000430 |  | NM450 | 5.62 | 2 | 7.006 | 1900-03-15 18:44 | TRUE | 否 | [划伤：11 L: 11]
12433 | 4A053647000450 |  | NM450 | 5.62 | 2 | 7.006 | 1900-03-15 18:47 | TRUE | 否 | [划伤：11 L: 11] [凹坑：1 L: 1]
12434 | 4A053647000470 |  | NM450 | 5.62 | 2 | 7.006 | 1900-03-15 18:50 | TRUE | 否 | [划伤：4 L: 4]
12436 | 4A054887000370 |  | NM450 | 5.6 | 1.985 | 7.002 | 1900-03-15 19:01 | TRUE | 否 | [凹坑：1 L: 1] [划伤：2 L: 2]
12439 | 4A054887000410 |  | NM450 | 5.6 | 1.985 | 7.002 | 1900-03-15 19:05 | TRUE | 否 | [划伤：6 L: 6] [凹坑：2 L: 2]
12440 | 4A037790000080 |  | NM400 | 6 | 2 | 12 | 1900-03-15 19:06 | TRUE | 否 | [划伤：5 L: 5] [凹坑：3 L: 3]
12441 | 4A054887000430 |  | NM450 | 5.6 | 1.985 | 7.002 | 1900-03-15 19:07 | TRUE | 否 | [划伤：8 L: 8]
12442 | 4A054887000450 |  | NM450 | 5.6 | 1.985 | 7.002 | 1900-03-15 19:08 | TRUE | 否 | [划伤：4 L: 4]
12443 | 4A054887000400 |  | NM450 | 5.6 | 1.985 | 7.002 | 1900-03-15 19:10 | TRUE | 否 | [划伤：4 L: 4]
12444 | 4A054887000460 |  | NM450 | 5.6 | 1.985 | 7.002 | 1900-03-15 19:11 | TRUE | 否 | [划伤：7 L: 7] [凹坑：1 L: 1]
12445 | 4A054887000490 |  | NM450 | 5.6 | 1.985 | 7.002 | 1900-03-15 19:23 | TRUE | 否 | [划伤：2 L: 2] [凹坑：1 L: 1]
12446 | 4A054887000500 |  | NM450 | 5.6 | 1.985 | 7.002 | 1900-03-15 19:26 | TRUE | 否 | [划伤：5 L: 5] [凹坑：1 L: 1]
12449 | 4A050980000220 |  | NM450 | 5.625 | 1.5 | 7 | 1900-03-15 19:42 | TRUE | 否 | [划伤：6 L: 6] [凹坑：1 L: 1]
12450 | 4A050980000230 |  | NM450 | 5.625 | 1.5 | 7 | 1900-03-15 19:43 | TRUE | 否 | [划伤：11 L: 11]
12451 | 4A050980000240 |  | NM450 | 5.625 | 1.5 | 7 | 1900-03-15 19:44 | TRUE | 否 | [划伤：6 L: 6]
12452 | 4A050980000250 |  | NM450 | 5.625 | 1.5 | 7 | 1900-03-15 19:45 | TRUE | 否 | [划伤：9 L: 9]
12453 | 4A050980000260 |  | NM450 | 5.625 | 1.5 | 7 | 1900-03-15 19:46 | TRUE | 否 | [划伤：8 L: 8]
12454 | 4A050980000270 |  | NM450 | 5.625 | 1.5 | 7 | 1900-03-15 19:46 | TRUE | 否 | [划伤：7 L: 7]
12455 | 4A050980000280 |  | NM450 | 5.625 | 1.5 | 7 | 1900-03-15 19:47 | TRUE | 否 | [划伤：9 L: 9] [凹坑：1 L: 1]
12456 | 4A050980000290 |  | NM450 | 5.625 | 1.5 | 7 | 1900-03-15 19:48 | TRUE | 否 | [划伤：13 L: 13]
12457 | 4A050980000300 |  | NM450 | 5.625 | 1.5 | 7 | 1900-03-15 19:49 | TRUE | 否 | [凹坑：1 L: 1] [划伤：1 L: 1]
12458 | 4A050980000310 |  | NM450 | 5.625 | 1.5 | 7 | 1900-03-15 19:50 | TRUE | 否 | [划伤：6 L: 6]
12459 | 4A050980000320 |  | NM450 | 5.625 | 1.5 | 7 | 1900-03-15 19:51 | TRUE | 否 | [划伤：10 L: 10]
12460 | 4A050980000330 |  | NM450 | 5.625 | 1.5 | 7 | 1900-03-15 19:52 | TRUE | 否 | [划伤：11 L: 11]
12461 | 4A050980000340 |  | NM450 | 5.625 | 1.5 | 7 | 1900-03-15 19:53 | TRUE | 否 | [划伤：12 L: 12]
12462 | 4A050980000350 |  | NM450 | 5.625 | 1.5 | 7 | 1900-03-15 19:54 | TRUE | 否 | [划伤：6 L: 6] [凹坑：1 L: 1]
12463 | 4A050980000360 |  | NM450 | 5.625 | 1.5 | 7 | 1900-03-15 19:55 | TRUE | 否 | [划伤：6 L: 6]
12464 | 4A050980000370 |  | NM450 | 5.625 | 1.5 | 7 | 1900-03-15 19:56 | TRUE | 否 | [划伤：7 L: 7] [凹坑：1 L: 1]
12465 | 4A050980000380 |  | NM450 | 5.625 | 1.5 | 7 | 1900-03-15 19:56 | TRUE | 否 | [划伤：8 L: 8]
12466 | 4A050980000390 |  | NM450 | 5.625 | 1.5 | 7 | 1900-03-15 19:57 | TRUE | 否 | [划伤：8 L: 8]
12467 | 4A050980000400 |  | NM450 | 5.625 | 1.5 | 7 | 1900-03-15 19:58 | TRUE | 否 | [划伤：12 L: 12]
12468 | 4A050980000410 |  | NM450 | 5.625 | 1.5 | 7 | 1900-03-15 23:10 | TRUE | 否 | [划伤：8 L: 8] [凹坑：1 L: 1]
12469 | 4A051026000090 |  | NM500H | 9 | 2 | 10.003 | 1900-03-15 23:13 | TRUE | 否 | [凹坑：6 L: 6]
12470 | 4A051026000100 |  | NM500H | 9 | 2 | 10.003 | 1900-03-15 23:14 | TRUE | 否 | [凹坑：12 L: 12]
12471 | 4A051026000110 |  | NM500H | 9 | 2 | 10.003 | 1900-03-15 23:15 | TRUE | 否 | [凹坑：9 L: 9]
12472 | 4A051026000120 |  | NM500H | 9 | 2 | 10.003 | 1900-03-15 23:16 | TRUE | 否 | [凹坑：6 L: 6]
12473 | 4A051026000130 |  | NM500H | 9 | 2 | 10.003 | 1900-03-15 23:17 | TRUE | 否 | [凹坑：9 L: 9]
12474 | 4A051026000140 |  | NM500H | 9 | 2 | 10.003 | 1900-03-15 23:18 | TRUE | 否 | [凹坑：5 L: 5]
12475 | 4A051026000150 |  | NM500H | 9 | 2 | 10.003 | 1900-03-15 23:20 | TRUE | 否 | [凹坑：7 L: 7]
12476 | 4A051026000160 |  | NM500H | 9 | 2 | 10.003 | 1900-03-15 23:21 | TRUE | 否 | [凹坑：7 L: 7]
12477 | 4A051026000170 |  | NM500H | 9 | 2 | 10.003 | 1900-03-15 23:22 | TRUE | 否 | [凹坑：9 L: 9]
12478 | 4A051026000180 |  | NM500H | 9 | 2 | 10.003 | 1900-03-15 23:23 | TRUE | 否 | [凹坑：11 L: 11]
12479 | 4A051026000190 |  | NM500H | 9 | 2 | 10.003 | 1900-03-15 23:24 | TRUE | 否 | [凹坑：8 L: 8]
12480 | 4A051026000200 |  | NM500H | 9 | 2 | 10.003 | 1900-03-15 23:25 | TRUE | 否 | [凹坑：4 L: 4]
12481 | 4A051026000210 |  | NM500H | 9 | 2 | 10.003 | 1900-03-15 23:30 | TRUE | 否 | [凹坑：3 L: 3]
12482 | 4A051026000220 |  | NM500H | 9 | 2 | 10.003 | 1900-03-15 23:31 | TRUE | 否 | [凹坑：12 L: 12]
12483 | 4A051026000020 |  | NM500H | 9 | 2 | 10.003 | 1900-03-15 23:32 | TRUE | 否 | [凹坑：6 L: 6]
12484 | 4A051026000040 |  | NM500H | 9 | 2 | 10.003 | 1900-03-15 23:33 | TRUE | 否 | [凹坑：6 L: 6]
12485 | 4A051026000050 |  | NM500H | 9 | 2 | 10.003 | 1900-03-15 23:34 | TRUE | 否 | [凹坑：7 L: 7]
12486 | 4A051026000060 |  | NM500H | 9 | 2 | 10.003 | 1900-03-15 23:35 | TRUE | 否 | [凹坑：13 L: 13]
12487 | 4A051026000070 |  | NM500H | 9 | 2 | 10.003 | 1900-03-15 23:37 | TRUE | 否 | [凹坑：6 L: 6]
12488 | 4A051026000080 |  | NM500H | 9 | 2 | 10.003 | 1900-03-15 23:38 | TRUE | 否 | [凹坑：7 L: 7]
12489 | 4A051026000030 |  | NM500H | 9 | 2 | 10.003 | 1900-03-15 23:39 | TRUE | 否 | [凹坑：11 L: 11]
12490 | 4A051027000200 |  | NM500H | 8 | 2 | 9.994 | 1900-03-15 23:42 | TRUE | 否 | [凹坑：9 L: 9]
12491 | 4A051027000210 |  | NM500H | 8 | 2 | 9.994 | 1900-03-15 23:42 | TRUE | 否 | [凹坑：10 L: 10]
12492 | 4A051027000220 |  | NM500H | 8 | 2 | 9.994 | 1900-03-15 23:43 | TRUE | 否 | [凹坑：3 L: 3]
12493 | 4A051027000230 |  | NM500H | 8 | 2 | 9.994 | 1900-03-15 23:44 | TRUE | 否 | [凹坑：4 L: 4]
12494 | 4A051027000240 |  | NM500H | 8 | 2 | 9.994 | 1900-03-15 23:45 | FALSE | 否 | [凹坑：1 L: 1]
12495 | 4A051027000250 |  | NM500H | 8 | 2 | 9.994 | 1900-03-15 23:46 | TRUE | 否 | [凹坑：2 L: 2]
12496 | 4A051027000140 |  | NM500H | 8 | 2 | 9.994 | 1900-03-15 23:49 | TRUE | 否 | [凹坑：7 L: 7]
12497 | 4A051027000150 |  | NM500H | 8 | 2 | 9.994 | 1900-03-15 23:50 | TRUE | 否 | [凹坑：8 L: 8]
12498 | 4A051027000160 |  | NM500H | 8 | 2 | 9.994 | 1900-03-15 23:51 | TRUE | 否 | [凹坑：6 L: 6]
12499 | 4A051027000170 |  | NM500H | 8 | 2 | 9.994 | 1900-03-15 23:52 | TRUE | 否 | [凹坑：5 L: 5]
12500 | 4A051027000180 |  | NM500H | 8 | 2 | 9.994 | 1900-03-15 23:53 | TRUE | 否 | [凹坑：5 L: 5]
12501 | 4A051027000190 |  | NM500H | 8 | 2 | 9.994 | 1900-03-15 23:54 | TRUE | 否 | [凹坑：3 L: 3]
12502 | 4A051027000080 |  | NM500H | 8 | 2 | 9.994 | 1900-03-15 23:56 | TRUE | 否 | [凹坑：2 L: 2]
12503 | 4A051027000090 |  | NM500H | 8 | 2 | 9.994 | 1900-03-15 23:57 | TRUE | 否 | [凹坑：5 L: 5]
12504 | 4A051027000100 |  | NM500H | 8 | 2 | 9.994 | 1900-03-15 23:58 | TRUE | 否 | [凹坑：4 L: 4]
12505 | 4A051027000110 |  | NM500H | 8 | 2 | 9.994 | 1900-03-15 23:59 | FALSE | 否 | [凹坑：1 L: 1]
12506 | 4A051027000120 |  | NM500H | 8 | 2 | 9.994 | 1900-03-16 | TRUE | 否 | [凹坑：2 L: 2]
12507 | 4A051027000130 |  | NM500H | 8 | 2 | 9.994 | 1900-03-16 00:08 | TRUE | 否 | [凹坑：3 L: 3]
12508 | 4A051027000030 |  | NM500H | 8 | 2 | 9.994 | 1900-03-16 00:09 | FALSE | 否 | [凹坑：1 L: 1]
12509 | 4A051027000040 |  | NM500H | 8 | 2 | 9.994 | 1900-03-16 00:10 | TRUE | 否 | [凹坑：2 L: 2]
12510 | 4A051027000050 |  | NM500H | 8 | 2 | 9.994 | 1900-03-16 00:11 | TRUE | 否 | [凹坑：3 L: 3]
12511 | 4A051027000060 |  | NM500H | 8 | 2 | 9.994 | 1900-03-16 00:12 | TRUE | 否 | [凹坑：2 L: 2]
12512 | 4A051027000070 |  | NM500H | 8 | 2 | 9.994 | 1900-03-16 00:15 | TRUE | 否 | [凹坑：6 L: 6]
12516 | 4A051028000030 |  | NM500H | 8 | 2 | 9.998 | 1900-03-16 00:26 | TRUE | 否 | [凹坑：3 L: 3]
12517 | 4A051028000040 |  | NM500H | 8 | 2 | 9.998 | 1900-03-16 00:27 | FALSE | 是 | 无影响判级缺陷
12518 | 4A051028000050 |  | NM500H | 8 | 2 | 9.998 | 1900-03-16 00:28 | TRUE | 否 | [凹坑：3 L: 3]
12519 | 4A051028000060 |  | NM500H | 8 | 2 | 9.998 | 1900-03-16 00:29 | TRUE | 否 | [凹坑：6 L: 6]
12520 | 4A051028000020 |  | NM500H | 8 | 2 | 9.998 | 1900-03-16 00:30 | TRUE | 否 | [凹坑：2 L: 2]
12521 | 4A051028000070 |  | NM500H | 8 | 2 | 9.998 | 1900-03-16 00:31 | TRUE | 否 | [凹坑：6 L: 6]
12522 | 4A051028000200 |  | NM500H | 8 | 2 | 9.998 | 1900-03-16 00:34 | TRUE | 否 | [凹坑：3 L: 3]
12523 | 4A051028000210 |  | NM500H | 8 | 2 | 9.998 | 1900-03-16 00:35 | TRUE | 否 | [凹坑：4 L: 4]
12524 | 4A051028000220 |  | NM500H | 8 | 2 | 9.998 | 1900-03-16 00:36 | TRUE | 否 | [凹坑：5 L: 5]
12525 | 4A051028000230 |  | NM500H | 8 | 2 | 9.998 | 1900-03-16 00:37 | TRUE | 否 | [凹坑：5 L: 5]
12526 | 4A051028000240 |  | NM500H | 8 | 2 | 9.998 | 1900-03-16 00:38 | TRUE | 否 | [凹坑：10 L: 10]