## Sheet1
流水号 | 板号 | 捆包号 | 钢种 | 长度 | 宽度 | 厚度 | 检测时间 | 判级 | 是否合格 | 判级原因
12527 | 4A051028000250 |  | NM500H | 8 | 2 | 9.998 | 1900-03-16 00:39 | TRUE | 否 | [凹坑：3 L: 3]
12528 | 4A051028000140 |  | NM500H | 8 | 2 | 9.998 | 1900-03-16 00:41 | TRUE | 否 | [凹坑：2 L: 2]
12529 | 4A051028000150 |  | NM500H | 8 | 2 | 9.998 | 1900-03-16 00:42 | TRUE | 否 | [凹坑：8 L: 8]
12530 | 4A051028000160 |  | NM500H | 8 | 2 | 9.998 | 1900-03-16 00:43 | FALSE | 否 | [凹坑：1 L: 1]
12531 | 4A051028000170 |  | NM500H | 8 | 2 | 9.998 | 1900-03-16 00:44 | TRUE | 否 | [凹坑：3 L: 3]
12532 | 4A051028000180 |  | NM500H | 8 | 2 | 9.998 | 1900-03-16 00:45 | TRUE | 否 | [凹坑：6 L: 6]
12533 | 4A051028000190 |  | NM500H | 8 | 2 | 9.998 | 1900-03-16 00:46 | FALSE | 否 | [凹坑：1 L: 1]
12534 | 4A051028000080 |  | NM500H | 8 | 2 | 9.998 | 1900-03-16 00:48 | TRUE | 否 | [凹坑：6 L: 6]
12535 | 4A051028000090 |  | NM500H | 8 | 2 | 9.998 | 1900-03-16 00:49 | TRUE | 否 | [凹坑：4 L: 4]
12536 | 4A051028000100 |  | NM500H | 8 | 2 | 9.998 | 1900-03-16 00:50 | TRUE | 否 | [凹坑：6 L: 6]
12537 | 4A051028000110 |  | NM500H | 8 | 2 | 9.998 | 1900-03-16 00:51 | TRUE | 否 | [凹坑：2 L: 2]
12538 | 4A051028000120 |  | NM500H | 8 | 2 | 9.998 | 1900-03-16 00:52 | TRUE | 否 | [凹坑：5 L: 5]
12539 | 4A051028000130 |  | NM500H | 8 | 2 | 9.998 | 1900-03-16 00:53 | TRUE | 否 | [凹坑：6 L: 6]
12540 | 4A051025000070 |  | NM500H | 9 | 2 | 10 | 1900-03-16 00:56 | TRUE | 否 | [凹坑：3 L: 3]
12541 | 4A051025000080 |  | NM500H | 9 | 2 | 10 | 1900-03-16 00:57 | TRUE | 否 | [凹坑：6 L: 6]
12542 | 4A051025000090 |  | NM500H | 9 | 2 | 10 | 1900-03-16 00:58 | TRUE | 否 | [凹坑：5 L: 5]
12543 | 4A051025000100 |  | NM500H | 9 | 2 | 10 | 1900-03-16 00:59 | TRUE | 否 | [凹坑：2 L: 2]
12544 | 4A051025000110 |  | NM500H | 9 | 2 | 10 | 1900-03-16 01:00 | TRUE | 否 | [凹坑：8 L: 8]
12545 | 4A051025000030 |  | NM500H | 9 | 2 | 10 | 1900-03-16 01:03 | TRUE | 否 | [凹坑：5 L: 5]
12546 | 4A051025000040 |  | NM500H | 9 | 2 | 10 | 1900-03-16 01:04 | TRUE | 否 | [凹坑：2 L: 2]
12547 | 4A051025000050 |  | NM500H | 9 | 2 | 10 | 1900-03-16 01:05 | FALSE | 是 | 无影响判级缺陷
12548 | 4A051025000060 |  | NM500H | 9 | 2 | 10 | 1900-03-16 01:06 | TRUE | 否 | [凹坑：2 L: 2]
12549 | 4A051025000020 |  | NM500H | 9 | 2 | 10 | 1900-03-16 01:07 | TRUE | 否 | [凹坑：6 L: 6]
12550 | 4A051025000170 |  | NM500H | 9 | 2 | 10 | 1900-03-16 01:11 | FALSE | 否 | [凹坑：1 L: 1]
12551 | 4A051025000180 |  | NM500H | 9 | 2 | 10 | 1900-03-16 01:12 | TRUE | 否 | [凹坑：2 L: 2]
12552 | 4A051025000190 |  | NM500H | 9 | 2 | 10 | 1900-03-16 01:13 | TRUE | 否 | [凹坑：3 L: 3]
12553 | 4A051025000200 |  | NM500H | 9 | 2 | 10 | 1900-03-16 01:14 | TRUE | 否 | [凹坑：2 L: 2]
12554 | 4A051025000210 |  | NM500H | 9 | 2 | 10 | 1900-03-16 01:15 | TRUE | 否 | [凹坑：4 L: 4]
12555 | 4A051025000220 |  | NM500H | 9 | 2 | 10 | 1900-03-16 01:16 | TRUE | 否 | [凹坑：3 L: 3]
12556 | 4A051025000120 |  | NM500H | 9 | 2 | 10 | 1900-03-16 01:17 | TRUE | 否 | [凹坑：2 L: 2]
12557 | 4A051025000130 |  | NM500H | 9 | 2 | 10 | 1900-03-16 01:18 | FALSE | 是 | 无影响判级缺陷
12558 | 4A051025000140 |  | NM500H | 9 | 2 | 10 | 1900-03-16 01:19 | TRUE | 否 | [凹坑：2 L: 2]
12559 | 4A051025000150 |  | NM500H | 9 | 2 | 10 | 1900-03-16 01:20 | TRUE | 否 | [凹坑：12 L: 12]
12560 | 4A051025000160 |  | NM500H | 9 | 2 | 10 | 1900-03-16 01:21 | TRUE | 否 | [凹坑：13 L: 13]
12561 | 4A051023000170 |  | NM500H | 9 | 2 | 9.998 | 1900-03-16 01:24 | TRUE | 否 | [凹坑：20 L: 20]
12562 | 4A051023000180 |  | NM500H | 9 | 2 | 9.998 | 1900-03-16 01:25 | TRUE | 否 | [凹坑：7 L: 7]
12563 | 4A051023000190 |  | NM500H | 9 | 2 | 9.998 | 1900-03-16 01:26 | TRUE | 否 | [凹坑：20 L: 20]
12564 | 4A051023000200 |  | NM500H | 9 | 2 | 9.998 | 1900-03-16 01:27 | TRUE | 否 | [凹坑：2 L: 2]
12565 | 4A051023000210 |  | NM500H | 9 | 2 | 9.998 | 1900-03-16 01:28 | TRUE | 否 | [凹坑：9 L: 9]
12566 | 4A051023000220 |  | NM500H | 9 | 2 | 9.998 | 1900-03-16 01:29 | TRUE | 否 | [凹坑：4 L: 4]
12567 | 4A051023000120 |  | NM500H | 9 | 2 | 9.998 | 1900-03-16 01:30 | TRUE | 否 | [凹坑：18 L: 18]
12568 | 4A051023000130 |  | NM500H | 9 | 2 | 9.998 | 1900-03-16 01:31 | TRUE | 否 | [凹坑：7 L: 7]
12569 | 4A051023000140 |  | NM500H | 9 | 2 | 9.998 | 1900-03-16 01:32 | TRUE | 否 | [凹坑：18 L: 18]
12570 | 4A051023000150 |  | NM500H | 9 | 2 | 9.998 | 1900-03-16 01:33 | TRUE | 否 | [凹坑：8 L: 8]
12571 | 4A051023000160 |  | NM500H | 9 | 2 | 9.998 | 1900-03-16 01:34 | TRUE | 否 | [凹坑：16 L: 16]
12572 | 4A051023000070 |  | NM500H | 9 | 2 | 9.998 | 1900-03-16 01:36 | TRUE | 否 | [凹坑：14 L: 14]
12573 | 4A051023000080 |  | NM500H | 9 | 2 | 9.998 | 1900-03-16 01:37 | TRUE | 否 | [凹坑：14 L: 14]
12574 | 4A051023000090 |  | NM500H | 9 | 2 | 9.998 | 1900-03-16 01:38 | TRUE | 否 | [凹坑：16 L: 16]
12575 | 4A051023000100 |  | NM500H | 9 | 2 | 9.998 | 1900-03-16 01:39 | TRUE | 否 | [凹坑：3 L: 3]
12576 | 4A051023000110 |  | NM500H | 9 | 2 | 9.998 | 1900-03-16 01:40 | TRUE | 否 | [凹坑：5 L: 5]
12577 | 4A051023000030 |  | NM500H | 9 | 2 | 9.998 | 1900-03-16 01:41 | TRUE | 否 | [凹坑：8 L: 8]
12578 | 4A051023000040 |  | NM500H | 9 | 2 | 9.998 | 1900-03-16 01:42 | TRUE | 否 | [凹坑：5 L: 5]
12579 | 4A051023000050 |  | NM500H | 9 | 2 | 9.998 | 1900-03-16 01:43 | TRUE | 否 | [凹坑：6 L: 6]
12580 | 4A051023000060 |  | NM500H | 9 | 2 | 9.998 | 1900-03-16 01:44 | TRUE | 否 | [凹坑：4 L: 4]
12581 | 4A051024000170 |  | NM500H | 9 | 2 | 10.001 | 1900-03-16 01:45 | TRUE | 否 | [凹坑：7 L: 7]
12582 | 4A051024000180 |  | NM500H | 9 | 2 | 10.001 | 1900-03-16 01:49 | TRUE | 否 | [凹坑：4 L: 4]
12583 | 4A051024000190 |  | NM500H | 9 | 2 | 10.001 | 1900-03-16 01:50 | TRUE | 否 | [凹坑：3 L: 3]
12584 | 4A051023000020 |  | NM500H | 9 | 2 | 9.998 | 1900-03-16 01:51 | TRUE | 否 | [凹坑：2 L: 2]
12585 | 4A051024000200 |  | NM500H | 9 | 2 | 10.001 | 1900-03-16 01:52 | FALSE | 是 | 无影响判级缺陷
12586 | 4A051024000210 |  | NM500H | 9 | 2 | 10.001 | 1900-03-16 01:53 | FALSE | 否 | [凹坑：1 L: 1]
12587 | 4A051024000220 |  | NM500H | 9 | 2 | 10.001 | 1900-03-16 01:54 | TRUE | 否 | [凹坑：5 L: 5]
12588 | 4A051024000030 |  | NM500H | 9 | 2 | 10.001 | 1900-03-16 01:55 | TRUE | 否 | [凹坑：6 L: 6]
12589 | 4A051024000040 |  | NM500H | 9 | 2 | 10.001 | 1900-03-16 01:56 | TRUE | 否 | [凹坑：11 L: 11]
12590 | 4A051024000050 |  | NM500H | 9 | 2 | 10.001 | 1900-03-16 01:57 | FALSE | 否 | [凹坑：1 L: 1]
12591 | 4A051024000020 |  | NM500H | 9 | 2 | 10.001 | 1900-03-16 01:58 | TRUE | 否 | [凹坑：4 L: 4]
12592 | 4A051024000060 |  | NM500H | 9 | 2 | 10.001 | 1900-03-16 01:59 | TRUE | 否 | [凹坑：6 L: 6]
12593 | 4A051024000070 |  | NM500H | 9 | 2 | 10.001 | 1900-03-16 02:02 | TRUE | 否 | [凹坑：7 L: 7]
12594 | 4A051024000080 |  | NM500H | 9 | 2 | 10.001 | 1900-03-16 02:03 | TRUE | 否 | [凹坑：4 L: 4]
12595 | 4A051024000090 |  | NM500H | 9 | 2 | 10.001 | 1900-03-16 02:07 | TRUE | 否 | [凹坑：4 L: 4]
12596 | 4A051024000100 |  | NM500H | 9 | 2 | 10.001 | 1900-03-16 02:08 | TRUE | 否 | [凹坑：4 L: 4]
12597 | 4A051024000110 |  | NM500H | 9 | 2 | 10.001 | 1900-03-16 02:09 | TRUE | 否 | [凹坑：4 L: 4]
12598 | 4A051024000120 |  | NM500H | 9 | 2 | 10.001 | 1900-03-16 02:10 | TRUE | 否 | [凹坑：7 L: 7]
12599 | 4A051024000130 |  | NM500H | 9 | 2 | 10.001 | 1900-03-16 02:11 | TRUE | 否 | [凹坑：4 L: 4]
12600 | 4A051024000140 |  | NM500H | 9 | 2 | 10.001 | 1900-03-16 02:12 | TRUE | 否 | [凹坑：3 L: 3]
12601 | 4A051024000150 |  | NM500H | 9 | 2 | 10.001 | 1900-03-16 02:13 | FALSE | 否 | [凹坑：1 L: 1]
12602 | 4A051024000160 |  | NM500H | 9 | 2 | 10.001 | 1900-03-16 02:27 | TRUE | 否 | [凹坑：11 L: 11]
12603 | 4A051022000180 |  | NM500H | 9 | 2 | 12.001 | 1900-03-16 02:34 | TRUE | 否 | [凹坑：55 L: 55]
12604 | 4A051022000170 |  | NM500H | 9 | 2 | 12.001 | 1900-03-16 02:35 | TRUE | 否 | [凹坑：17 L: 17]
12605 | 4A051022000120 |  | NM500H | 9 | 2 | 12.001 | 1900-03-16 02:37 | TRUE | 否 | [凹坑：10 L: 10]
12606 | 4A051022000130 |  | NM500H | 9 | 2 | 12.001 | 1900-03-16 02:38 | TRUE | 否 | [凹坑：21 L: 21]
12607 | 4A051022000140 |  | NM500H | 9 | 2 | 12.001 | 1900-03-16 02:39 | TRUE | 否 | [凹坑：10 L: 10]
12608 | 4A051022000150 |  | NM500H | 9 | 2 | 12.001 | 1900-03-16 02:40 | TRUE | 否 | [凹坑：14 L: 14]
12609 | 4A051022000160 |  | NM500H | 9 | 2 | 12.001 | 1900-03-16 02:41 | TRUE | 否 | [凹坑：15 L: 15]
12610 | 4A051022000070 |  | NM500H | 9 | 2 | 12.001 | 1900-03-16 02:44 | TRUE | 否 | [凹坑：17 L: 17]
12611 | 4A051022000080 |  | NM500H | 9 | 2 | 12.001 | 1900-03-16 02:45 | TRUE | 否 | [凹坑：15 L: 15]
12612 | 4A051022000100 |  | NM500H | 9 | 2 | 12.001 | 1900-03-16 02:46 | TRUE | 否 | [凹坑：24 L: 24]
12614 | 4A051022000020 |  | NM500H | 9 | 2 | 12.001 | 1900-03-16 02:48 | TRUE | 否 | [凹坑：16 L: 16]
12615 | 4A051022000030 |  | NM500H | 9 | 2 | 12.001 | 1900-03-16 02:51 | TRUE | 否 | [凹坑：8 L: 8]
12616 | 4A051022000040 |  | NM500H | 9 | 2 | 12.001 | 1900-03-16 02:52 | TRUE | 否 | [凹坑：15 L: 15]
12617 | 4A051022000110 |  | NM500H | 9 | 2 | 12.001 | 1900-03-16 02:53 | TRUE | 否 | [凹坑：13 L: 13]
12618 | 4A051022000050 |  | NM500H | 9 | 2 | 12.001 | 1900-03-16 02:54 | TRUE | 否 | [凹坑：9 L: 9]
12619 | 4A051022000060 |  | NM500H | 9 | 2 | 12.001 | 1900-03-16 02:55 | TRUE | 否 | [凹坑：17 L: 17]
12620 | 4A051029000170 |  | NM500H | 9 | 2 | 12.001 | 1900-03-16 02:57 | TRUE | 否 | [凹坑：24 L: 24]
12621 | 4A051029000180 |  | NM500H | 9 | 2 | 12.001 | 1900-03-16 02:58 | TRUE | 否 | [凹坑：14 L: 14]
12622 | 4A051029000190 |  | NM500H | 9 | 2 | 12.001 | 1900-03-16 02:59 | TRUE | 否 | [凹坑：9 L: 9]
12623 | 4A051029000120 |  | NM500H | 9 | 2 | 12.001 | 1900-03-16 03:02 | TRUE | 否 | [凹坑：4 L: 4]
12624 | 4A051029000130 |  | NM500H | 9 | 2 | 12.001 | 1900-03-16 03:03 | TRUE | 否 | [凹坑：6 L: 6]
12625 | 4A051029000140 |  | NM500H | 9 | 2 | 12.001 | 1900-03-16 03:04 | TRUE | 否 | [凹坑：10 L: 10]
12626 | 4A051029000150 |  | NM500H | 9 | 2 | 12.001 | 1900-03-16 03:05 | TRUE | 否 | [凹坑：12 L: 12]
12627 | 4A051029000160 |  | NM500H | 9 | 2 | 12.001 | 1900-03-16 03:06 | TRUE | 否 | [凹坑：13 L: 13]