## Sheet1
流水号 | 板号 | 捆包号 | 钢种 | 长度 | 宽度 | 厚度 | 检测时间 | 判级 | 是否合格 | 判级原因
13872 | 4A055599000130 |  | LG1100QT | 14 | 2.06 | 6.5 | 1900-03-18 04:40 | TRUE | 否 | [凹坑：36 L: 36]
13873 | 4A055599000140 |  | LG1100QT | 14 | 2.06 | 6.5 | 1900-03-18 04:43 | TRUE | 否 | [凹坑：29 L: 29]
13874 | 4A055599000150 |  | LG1100QT | 14 | 2.06 | 6.5 | 1900-03-18 04:45 | TRUE | 否 | [凹坑：30 L: 30]
13875 | 4A055599000160 |  | LG1100QT | 14 | 2.06 | 6.5 | 1900-03-18 04:48 | TRUE | 否 | [凹坑：24 L: 24]
13876 | 4A055599000170 |  | LG1100QT | 14 | 2.06 | 6.5 | 1900-03-18 04:50 | TRUE | 否 | [凹坑：35 L: 35]
13877 | 4A055599000020 |  | LG1100QT | 14 | 2.06 | 6.5 | 1900-03-18 04:53 | TRUE | 否 | [凹坑：33 L: 33]
13878 | 4A055599000030 |  | LG1100QT | 14 | 2.06 | 6.5 | 1900-03-18 04:55 | TRUE | 否 | [凹坑：36 L: 36]
13879 | 4A055599000040 |  | LG1100QT | 14 | 2.06 | 6.5 | 1900-03-18 04:58 | TRUE | 否 | [凹坑：23 L: 23]
13880 | 4A055599000050 |  | LG1100QT | 14 | 2.06 | 6.5 | 1900-03-18 04:59 | TRUE | 否 | [凹坑：26 L: 26]
13881 | 4A055599000060 |  | LG1100QT | 14 | 2.06 | 6.5 | 1900-03-18 05:03 | TRUE | 否 | [凹坑：24 L: 24]
13882 | 4A055599000080 |  | LG1100QT | 14 | 2.06 | 6.5 | 1900-03-18 05:05 | TRUE | 否 | [凹坑：34 L: 34]
13883 | 4A055599000090 |  | LG1100QT | 14 | 2.06 | 6.5 | 1900-03-18 05:07 | TRUE | 否 | [凹坑：36 L: 36]
13884 | 4A055599000100 |  | LG1100QT | 14 | 2.06 | 6.5 | 1900-03-18 05:09 | TRUE | 否 | [凹坑：12 L: 12]
13885 | 4A055599000070 |  | LG1100QT | 14 | 2.06 | 6.5 | 1900-03-18 05:11 | TRUE | 否 | [凹坑：40 L: 40]
13886 | 4A055599000110 |  | LG1100QT | 14 | 2.06 | 6.5 | 1900-03-18 05:13 | TRUE | 否 | [凹坑：28 L: 28]
13887 | 4A055599000120 |  | LG1100QT | 14 | 2.06 | 6.5 | 1900-03-18 05:17 | TRUE | 否 | [凹坑：31 L: 31]
13888 | 4A055597000020 |  | LG1100QT | 14 | 2.06 | 6.498 | 1900-03-18 05:19 | TRUE | 否 | [凹坑：13 L: 13]
13889 | 4A055597000030 |  | LG1100QT | 14 | 2.06 | 6.498 | 1900-03-18 05:21 | TRUE | 否 | [凹坑：16 L: 16]
13890 | 4A055597000040 |  | LG1100QT | 14 | 2.06 | 6.498 | 1900-03-18 05:23 | TRUE | 否 | [凹坑：15 L: 15]
13891 | 4A055597000050 |  | LG1100QT | 14 | 2.06 | 6.498 | 1900-03-18 05:25 | TRUE | 否 | [凹坑：18 L: 18]
13892 | 4A055597000060 |  | LG1100QT | 14 | 2.06 | 6.498 | 1900-03-18 05:27 | TRUE | 否 | [凹坑：14 L: 14]
13893 | 4A055597000070 |  | LG1100QT | 14 | 2.06 | 6.498 | 1900-03-18 05:29 | TRUE | 否 | [凹坑：20 L: 20]
13894 | 4A055597000080 |  | LG1100QT | 14 | 2.06 | 6.498 | 1900-03-18 05:33 | TRUE | 否 | [凹坑：39 L: 39]
13895 | 4A055597000110 |  | LG1100QT | 14 | 2.06 | 6.498 | 1900-03-18 05:35 | TRUE | 否 | [凹坑：30 L: 30]
13896 | 4A055597000120 |  | LG1100QT | 14 | 2.06 | 6.498 | 1900-03-18 05:37 | TRUE | 否 | [凹坑：29 L: 29]
13897 | 4A055597000100 |  | LG1100QT | 14 | 2.06 | 6.498 | 1900-03-18 05:40 | TRUE | 否 | [凹坑：26 L: 26]
13898 | 4A055597000130 |  | LG1100QT | 14 | 2.06 | 6.498 | 1900-03-18 05:45 | TRUE | 否 | [凹坑：46 L: 46]
13899 | 4A055597000140 |  | LG1100QT | 14 | 2.06 | 6.498 | 1900-03-18 05:47 | TRUE | 否 | [凹坑：42 L: 42]
13900 | 4A055597000160 |  | LG1100QT | 14 | 2.06 | 6.498 | 1900-03-18 05:49 | TRUE | 否 | [凹坑：28 L: 28]
13901 | 4A055597000150 |  | LG1100QT | 14 | 2.06 | 6.498 | 1900-03-18 05:50 | TRUE | 否 | [凹坑：27 L: 27]
13902 | 4A055597000180 |  | LG1100QT | 14 | 2.06 | 6.498 | 1900-03-18 06:03 | TRUE | 否 | [凹坑：21 L: 21]
13903 | 4A055597000190 |  | LG1100QT | 14 | 2.06 | 6.498 | 1900-03-18 06:14 | FALSE | 是 | 无影响判级缺陷
13906 | 4A051936000100 |  | NM400 | 12.53 | 2 | 9.798 | 1900-03-18 06:40 | TRUE | 否 | [划伤：16 L: 16] [凹坑：12 L: 12]
13907 | 4A051936000110 |  | NM400 | 12.53 | 2 | 9.798 | 1900-03-18 06:41 | TRUE | 否 | [凹坑：5 L: 5] [划伤：3 L: 3]
13908 | 4A051936000120 |  | NM400 | 12.53 | 2 | 9.798 | 1900-03-18 06:42 | TRUE | 否 | [划伤：12 L: 12] [凹坑：4 L: 4]
13909 | 4A051936000130 |  | NM400 | 12.53 | 2 | 9.798 | 1900-03-18 06:43 | TRUE | 否 | [划伤：4 L: 4] [凹坑：3 L: 3]
13910 | 4A051936000140 |  | NM400 | 12.53 | 2 | 9.798 | 1900-03-18 06:47 | TRUE | 否 | [划伤：10 L: 10] [凹坑：7 L: 7]
13911 | 4A051936000150 |  | NM400 | 12.53 | 2 | 9.798 | 1900-03-18 06:48 | TRUE | 否 | [划伤：10 L: 10]
13912 | 4A051936000160 |  | NM400 | 12.53 | 2 | 9.798 | 1900-03-18 06:49 | TRUE | 否 | [划伤：8 L: 8] [凹坑：2 L: 2]
13913 | 4A051936000030 |  | NM400 | 12.53 | 2 | 9.798 | 1900-03-18 06:51 | TRUE | 否 | [划伤：4 L: 4] [凹坑：1 L: 1]
13914 | 4A051936000040 |  | NM400 | 12.53 | 2 | 9.798 | 1900-03-18 06:53 | TRUE | 否 | [划伤：13 L: 13] [凹坑：4 L: 4]
13915 | 4A051936000050 |  | NM400 | 12.53 | 2 | 9.798 | 1900-03-18 06:54 | TRUE | 否 | [划伤：4 L: 4] [凹坑：1 L: 1]
13916 | 4A051936000060 |  | NM400 | 12.53 | 2 | 9.798 | 1900-03-18 06:55 | TRUE | 否 | [划伤：5 L: 5] [凹坑：4 L: 4]
13917 | 4A051936000020 |  | NM400 | 12.53 | 2 | 9.798 | 1900-03-18 06:56 | TRUE | 否 | [划伤：10 L: 10] [凹坑：5 L: 5]
13918 | 4A051936000070 |  | NM400 | 12.53 | 2 | 9.798 | 1900-03-18 07:03 | TRUE | 否 | [划伤：9 L: 9] [凹坑：3 L: 3]
13919 | 4A051936000080 |  | NM400 | 12.53 | 2 | 9.798 | 1900-03-18 07:04 | TRUE | 否 | [划伤：14 L: 14] [凹坑：6 L: 6]
13920 | 4A051936000090 |  | NM400 | 12.53 | 2 | 9.798 | 1900-03-18 07:06 | TRUE | 否 | [划伤：17 L: 17] [凹坑：1 L: 1]
13921 | 4B051770010010 |  | NM450 | 8.61 | 1.75 | 5 | 1900-03-18 07:12 | TRUE | 否 | [划伤：8 L: 8]
13922 | 4B051095010380 |  | NM450 | 8.61 | 1.75 | 5.002 | 1900-03-18 07:13 | TRUE | 否 | [划伤：6 L: 6]
13923 | 4B051095010390 |  | NM450 | 8.61 | 1.75 | 5.002 | 1900-03-18 07:17 | TRUE | 否 | [划伤：9 L: 9]
13924 | 4B051095010410 |  | NM450 | 8.61 | 1.75 | 5.002 | 1900-03-18 07:21 | TRUE | 否 | [划伤：8 L: 8]
13925 | 4B051095010420 |  | NM450 | 8.61 | 1.75 | 5.002 | 1900-03-18 07:25 | TRUE | 否 | [划伤：11 L: 11]
13926 | 4B051095010430 |  | NM450 | 8.61 | 1.75 | 5.002 | 1900-03-18 07:34 | TRUE | 否 | [划伤：7 L: 7] [凹坑：1 L: 1]
13927 | 4B051095010440 |  | NM450 | 8.61 | 1.75 | 5.002 | 1900-03-18 07:35 | TRUE | 否 | [划伤：6 L: 6]
13928 | 4B051095010450 |  | NM450 | 8.61 | 1.75 | 5.002 | 1900-03-18 07:36 | TRUE | 否 | [划伤：7 L: 7]
13929 | 4B051095010460 |  | NM450 | 8.61 | 1.75 | 5.002 | 1900-03-18 07:37 | TRUE | 否 | [划伤：6 L: 6]
13930 | 4B051095010470 |  | NM450 | 8.61 | 1.75 | 5.002 | 1900-03-18 07:38 | TRUE | 否 | [划伤：7 L: 7]
13931 | 4B051770010020 |  | NM450 | 8.61 | 1.75 | 5 | 1900-03-18 07:39 | TRUE | 否 | [凹坑：3 L: 3] [划伤：4 L: 4]
13932 | 4B051095010490 |  | NM450 | 8.61 | 1.75 | 5.002 | 1900-03-18 07:41 | TRUE | 否 | [划伤：6 L: 6]
13933 | 4B051095010480 |  | NM450 | 8.61 | 1.75 | 5.002 | 1900-03-18 07:42 | FALSE | 否 | [划伤：1 L: 1]
13934 | 4B051095010500 |  | NM450 | 8.61 | 1.75 | 5.002 | 1900-03-18 07:44 | FALSE | 否 | [划伤：1 L: 1]
13935 | 4B051095010510 |  | NM450 | 8.61 | 1.75 | 5.002 | 1900-03-18 07:51 | TRUE | 否 | [划伤：5 L: 5]
13936 | 4B051095010530 |  | NM450 | 8.61 | 1.75 | 5.002 | 1900-03-18 07:52 | TRUE | 否 | [划伤：6 L: 6] [凹坑：1 L: 1]
13937 | 4B051095010200 |  | NM450 | 8.61 | 1.75 | 5.002 | 1900-03-18 07:53 | TRUE | 否 | [凹坑：1 L: 1] [划伤：3 L: 3]
13938 | 4B051095010210 |  | NM450 | 8.61 | 1.75 | 5.002 | 1900-03-18 07:54 | TRUE | 否 | [划伤：5 L: 5]
13939 | 4B051095010220 |  | NM450 | 8.61 | 1.75 | 5.002 | 1900-03-18 07:55 | TRUE | 否 | [划伤：3 L: 3]
13940 | 4B051095010230 |  | NM450 | 8.61 | 1.75 | 5.002 | 1900-03-18 07:58 | TRUE | 否 | [划伤：17 L: 17] [凹坑：1 L: 1]
13941 | 4B051095010240 |  | NM450 | 8.61 | 1.75 | 5.002 | 1900-03-18 07:59 | TRUE | 否 | [划伤：8 L: 8] [凹坑：3 L: 3]
13942 | 4B051095010250 |  | NM450 | 8.61 | 1.75 | 5.002 | 1900-03-18 08:00 | TRUE | 否 | [划伤：4 L: 4] [凹坑：2 L: 2]
13943 | 4B051095010260 |  | NM450 | 8.61 | 1.75 | 5.002 | 1900-03-18 08:02 | TRUE | 否 | [划伤：8 L: 8]
13944 | 4B051095010270 |  | NM450 | 8.61 | 1.75 | 5.002 | 1900-03-18 08:04 | TRUE | 否 | [划伤：14 L: 14] [凹坑：1 L: 1]
13945 | 4B051095010280 |  | NM450 | 8.61 | 1.75 | 5.002 | 1900-03-18 08:05 | TRUE | 否 | [划伤：7 L: 7] [凹坑：1 L: 1]
13946 | 4B051095010290 |  | NM450 | 8.61 | 1.75 | 5.002 | 1900-03-18 08:06 | TRUE | 否 | [划伤：11 L: 11] [凹坑：1 L: 1]
13947 | 4B051095010300 |  | NM450 | 8.61 | 1.75 | 5.002 | 1900-03-18 08:07 | TRUE | 否 | [划伤：9 L: 9]
13948 | 4B051095010310 |  | NM450 | 8.61 | 1.75 | 5.002 | 1900-03-18 08:08 | TRUE | 否 | [划伤：20 L: 20] [凹坑：3 L: 3]
13949 | 4B051095010320 |  | NM450 | 8.61 | 1.75 | 5.002 | 1900-03-18 08:15 | TRUE | 否 | [划伤：11 L: 11]
13950 | 4B051095010330 |  | NM450 | 8.61 | 1.75 | 5.002 | 1900-03-18 08:16 | TRUE | 否 | [划伤：5 L: 5]
13951 | 4B051095010340 |  | NM450 | 8.61 | 1.75 | 5.002 | 1900-03-18 08:16 | TRUE | 否 | [划伤：18 L: 18] [凹坑：2 L: 2]
13952 | 4B051095010350 |  | NM450 | 8.61 | 1.75 | 5.002 | 1900-03-18 08:17 | TRUE | 否 | [划伤：13 L: 13] [凹坑：1 L: 1]
13953 | 4B051095010360 |  | NM450 | 8.61 | 1.75 | 5.002 | 1900-03-18 08:18 | TRUE | 否 | [划伤：9 L: 9]
13954 | 4B051095010370 |  | NM450 | 8.61 | 1.75 | 5.002 | 1900-03-18 08:19 | TRUE | 否 | [凹坑：1 L: 1] [划伤：6 L: 6]
13955 | 4B051095010030 |  | NM450 | 8.61 | 1.75 | 5.002 | 1900-03-18 08:22 | TRUE | 否 | [划伤：13 L: 13] [凹坑：3 L: 3]
13956 | 4B051095010040 |  | NM450 | 8.61 | 1.75 | 5.002 | 1900-03-18 08:23 | TRUE | 否 | [划伤：10 L: 10] [凹坑：2 L: 2]
13957 | 4B051095010050 |  | NM450 | 8.61 | 1.75 | 5.002 | 1900-03-18 08:24 | TRUE | 否 | [划伤：12 L: 12] [凹坑：1 L: 1]
13958 | 4B051095010060 |  | NM450 | 8.61 | 1.75 | 5.002 | 1900-03-18 08:26 | TRUE | 否 | [划伤：14 L: 14] [凹坑：1 L: 1]
13959 | 4B051095010070 |  | NM450 | 8.61 | 1.75 | 5.002 | 1900-03-18 08:27 | TRUE | 否 | [划伤：14 L: 14] [凹坑：1 L: 1]
13960 | 4B051095010080 |  | NM450 | 8.61 | 1.75 | 5.002 | 1900-03-18 08:28 | TRUE | 否 | [凹坑：1 L: 1] [划伤：15 L: 15]
13961 | 4B051095010090 |  | NM450 | 8.61 | 1.75 | 5.002 | 1900-03-18 08:29 | TRUE | 否 | [划伤：9 L: 9] [凹坑：1 L: 1]
13962 | 4B051095010100 |  | NM450 | 8.61 | 1.75 | 5.002 | 1900-03-18 08:30 | TRUE | 否 | [划伤：6 L: 6] [凹坑：1 L: 1]
13963 | 4B051095010110 |  | NM450 | 8.61 | 1.75 | 5.002 | 1900-03-18 08:31 | TRUE | 否 | [划伤：9 L: 9]
13964 | 4B051095010120 |  | NM450 | 8.61 | 1.75 | 5.002 | 1900-03-18 08:32 | TRUE | 否 | [凹坑：1 L: 1] [划伤：10 L: 10]
13965 | 4B051095010130 |  | NM450 | 8.61 | 1.75 | 5.002 | 1900-03-18 08:33 | TRUE | 否 | [划伤：16 L: 16] [凹坑：1 L: 1]
13966 | 4B051095010140 |  | NM450 | 8.61 | 1.75 | 5.002 | 1900-03-18 08:34 | TRUE | 否 | [划伤：11 L: 11]
13967 | 4B051095010150 |  | NM450 | 8.61 | 1.75 | 5.002 | 1900-03-18 08:35 | TRUE | 否 | [划伤：12 L: 12] [凹坑：2 L: 2]
13968 | 4B051095010020 |  | NM450 | 8.61 | 1.75 | 5.002 | 1900-03-18 08:36 | TRUE | 否 | [凹坑：3 L: 3] [划伤：11 L: 11]
13969 | 4B051095010160 |  | NM450 | 8.61 | 1.75 | 5.002 | 1900-03-18 08:37 | TRUE | 否 | [划伤：6 L: 6]
13970 | 4B051095010170 |  | NM450 | 8.61 | 1.75 | 5.002 | 1900-03-18 08:38 | TRUE | 否 | [划伤：13 L: 13] [凹坑：1 L: 1]
13971 | 4B051095010180 |  | NM450 | 8.61 | 1.75 | 5.002 | 1900-03-18 08:39 | TRUE | 否 | [凹坑：1 L: 1] [划伤：9 L: 9]
13972 | 4B051095010190 |  | NM450 | 8.61 | 1.75 | 5.002 | 1900-03-18 08:40 | TRUE | 否 | [划伤：6 L: 6]
13973 | 4B051096010200 |  | NM450 | 8.61 | 1.75 | 5 | 1900-03-18 08:43 | TRUE | 否 | [划伤：3 L: 3] [凹坑：2 L: 2]