## Sheet1
流水号 | 板号 | 捆包号 | 钢种 | 长度 | 宽度 | 厚度 | 检测时间 | 判级 | 是否合格 | 判级原因
14074 | 4B051767010330 |  | NM450 | 8.61 | 1.75 | 5.002 | 1900-03-18 10:47 | TRUE | 否 | [凹坑：1 L: 1] [划伤：7 L: 7]
14075 | 4B051767010340 |  | NM450 | 8.61 | 1.75 | 5.002 | 1900-03-18 10:48 | TRUE | 否 | [划伤：6 L: 6] [凹坑：2 L: 2]
14076 | 4B051767010350 |  | NM450 | 8.61 | 1.75 | 5.002 | 1900-03-18 10:49 | TRUE | 否 | [划伤：5 L: 5]
14077 | 4B051767010360 |  | NM450 | 8.61 | 1.75 | 5.002 | 1900-03-18 10:50 | TRUE | 否 | [划伤：5 L: 5]
14078 | 4B051769010200 |  | NM450 | 8.61 | 1.75 | 5 | 1900-03-18 10:56 | TRUE | 否 | [划伤：4 L: 4]
14079 | 4B051769010210 |  | NM450 | 8.61 | 1.75 | 5 | 1900-03-18 10:57 | TRUE | 否 | [划伤：2 L: 2]
14080 | 4B051769010220 |  | NM450 | 8.61 | 1.75 | 5 | 1900-03-18 10:58 | TRUE | 否 | [划伤：5 L: 5]
14081 | 4B051769010230 |  | NM450 | 8.61 | 1.75 | 5 | 1900-03-18 10:59 | TRUE | 否 | [划伤：4 L: 4] [凹坑：1 L: 1]
14082 | 4B051769010240 |  | NM450 | 8.61 | 1.75 | 5 | 1900-03-18 11:00 | TRUE | 否 | [划伤：5 L: 5]
14083 | 4B051769010250 |  | NM450 | 8.61 | 1.75 | 5 | 1900-03-18 11:01 | TRUE | 否 | [划伤：4 L: 4] [凹坑：1 L: 1]
14084 | 4B051769010260 |  | NM450 | 8.61 | 1.75 | 5 | 1900-03-18 11:02 | TRUE | 否 | [划伤：3 L: 3] [凹坑：1 L: 1]
14085 | 4B051769010270 |  | NM450 | 8.61 | 1.75 | 5 | 1900-03-18 11:03 | TRUE | 否 | [划伤：1 L: 1] [凹坑：1 L: 1]
14086 | 4B051769010280 |  | NM450 | 8.61 | 1.75 | 5 | 1900-03-18 11:04 | TRUE | 否 | [划伤：7 L: 7] [凹坑：1 L: 1]
14087 | 4B051769010290 |  | NM450 | 8.61 | 1.75 | 5 | 1900-03-18 11:05 | TRUE | 否 | [划伤：3 L: 3]
14088 | 4B051769010300 |  | NM450 | 8.61 | 1.75 | 5 | 1900-03-18 11:06 | TRUE | 否 | [划伤：4 L: 4]
14089 | 4B051769010310 |  | NM450 | 8.61 | 1.75 | 5 | 1900-03-18 11:07 | TRUE | 否 | [划伤：3 L: 3]
14090 | 4B051769010320 |  | NM450 | 8.61 | 1.75 | 5 | 1900-03-18 11:08 | TRUE | 否 | [划伤：3 L: 3]
14091 | 4B051769010330 |  | NM450 | 8.61 | 1.75 | 5 | 1900-03-18 11:09 | TRUE | 否 | [划伤：4 L: 4]
14092 | 4B051769010340 |  | NM450 | 8.61 | 1.75 | 5 | 1900-03-18 11:10 | TRUE | 否 | [凹坑：1 L: 1] [划伤：4 L: 4]
14093 | 4B051769010350 |  | NM450 | 8.61 | 1.75 | 5 | 1900-03-18 11:11 | TRUE | 否 | [划伤：7 L: 7]
14094 | 4B051769010360 |  | NM450 | 8.61 | 1.75 | 5 | 1900-03-18 11:12 | TRUE | 否 | [划伤：12 L: 12] [凹坑：1 L: 1]
14095 | 4B051769010370 |  | NM450 | 8.61 | 1.75 | 5 | 1900-03-18 11:13 | TRUE | 否 | [凹坑：1 L: 1] [划伤：10 L: 10]
14096 | 4B051769010030 |  | NM450 | 8.61 | 1.75 | 5 | 1900-03-18 11:14 | TRUE | 否 | [凹坑：4 L: 4] [划伤：9 L: 9]
14097 | 4B051769010040 |  | NM450 | 8.61 | 1.75 | 5 | 1900-03-18 11:15 | TRUE | 否 | [划伤：11 L: 11] [凹坑：2 L: 2]
14098 | 4B051769010050 |  | NM450 | 8.61 | 1.75 | 5 | 1900-03-18 11:16 | TRUE | 否 | [划伤：9 L: 9] [凹坑：1 L: 1]
14099 | 4B051769010060 |  | NM450 | 8.61 | 1.75 | 5 | 1900-03-18 11:17 | TRUE | 否 | [凹坑：3 L: 3] [划伤：12 L: 12]
14100 | 4B051769010070 |  | NM450 | 8.61 | 1.75 | 5 | 1900-03-18 11:18 | TRUE | 否 | [凹坑：2 L: 2]
14101 | 4B051769010080 |  | NM450 | 8.61 | 1.75 | 5 | 1900-03-18 11:19 | TRUE | 否 | [划伤：12 L: 12]
14102 | 4B051769010020 |  | NM450 | 8.61 | 1.75 | 5 | 1900-03-18 11:20 | TRUE | 否 | [凹坑：5 L: 5] [划伤：9 L: 9]
14103 | 4B051769010090 |  | NM450 | 8.61 | 1.75 | 5 | 1900-03-18 11:21 | TRUE | 否 | [凹坑：4 L: 4] [划伤：5 L: 5]
14104 | 4B051769010100 |  | NM450 | 8.61 | 1.75 | 5 | 1900-03-18 11:22 | TRUE | 否 | [凹坑：2 L: 2] [划伤：4 L: 4]
14105 | 4B051769010110 |  | NM450 | 8.61 | 1.75 | 5 | 1900-03-18 11:23 | TRUE | 否 | [凹坑：2 L: 2] [划伤：1 L: 1]
14106 | 4B051769010120 |  | NM450 | 8.61 | 1.75 | 5 | 1900-03-18 11:26 | TRUE | 否 | [凹坑：7 L: 7] [划伤：12 L: 12]
14107 | 4B051769010130 |  | NM450 | 8.61 | 1.75 | 5 | 1900-03-18 11:27 | TRUE | 否 | [划伤：6 L: 6]
14108 | 4B051769010140 |  | NM450 | 8.61 | 1.75 | 5 | 1900-03-18 11:28 | TRUE | 否 | [凹坑：5 L: 5] [划伤：6 L: 6]
14109 | 4B051769010150 |  | NM450 | 8.61 | 1.75 | 5 | 1900-03-18 11:29 | TRUE | 否 | [划伤：10 L: 10]
14110 | 4B051769010160 |  | NM450 | 8.61 | 1.75 | 5 | 1900-03-18 11:30 | TRUE | 否 | [凹坑：3 L: 3] [划伤：3 L: 3]
14111 | 4B051769010170 |  | NM450 | 8.61 | 1.75 | 5 | 1900-03-18 11:31 | TRUE | 否 | [划伤：14 L: 14] [凹坑：1 L: 1]
14112 | 4B051769010180 |  | NM450 | 8.61 | 1.75 | 5 | 1900-03-18 11:32 | TRUE | 否 | [凹坑：5 L: 5] [划伤：12 L: 12]
14113 | 4B051769010190 |  | NM450 | 8.61 | 1.75 | 5 | 1900-03-18 11:33 | TRUE | 否 | [划伤：4 L: 4]
14114 | 4B051769010380 |  | NM450 | 8.61 | 1.75 | 5 | 1900-03-18 11:34 | TRUE | 否 | [划伤：7 L: 7]
14115 | 4B051769010390 |  | NM450 | 8.61 | 1.75 | 5 | 1900-03-18 11:35 | FALSE | 否 | [划伤：1 L: 1]
14116 | 4B051769010400 |  | NM450 | 8.61 | 1.75 | 5 | 1900-03-18 11:36 | TRUE | 否 | [划伤：7 L: 7]
14117 | 4B051769010410 |  | NM450 | 8.61 | 1.75 | 5 | 1900-03-18 11:37 | TRUE | 否 | [划伤：4 L: 4]
14118 | 4B051769010420 |  | NM450 | 8.61 | 1.75 | 5 | 1900-03-18 11:38 | TRUE | 否 | [划伤：9 L: 9]
14120 | 4B051769010450 |  | NM450 | 8.61 | 1.75 | 5 | 1900-03-18 11:40 | TRUE | 否 | [划伤：5 L: 5]
14121 | 4B051769010460 |  | NM450 | 8.61 | 1.75 | 5 | 1900-03-18 11:41 | TRUE | 否 | [划伤：2 L: 2]
14123 | 4B051769010470 |  | NM450 | 8.61 | 1.75 | 5 | 1900-03-18 11:43 | TRUE | 否 | [划伤：7 L: 7]
14124 | 4B051769010480 |  | NM450 | 8.61 | 1.75 | 5 | 1900-03-18 11:44 | TRUE | 否 | [划伤：6 L: 6] [凹坑：1 L: 1]
14125 | 4B051769010490 |  | NM450 | 8.61 | 1.75 | 5 | 1900-03-18 11:45 | TRUE | 否 | [划伤：6 L: 6]
14126 | 4B051769010500 |  | NM450 | 8.61 | 1.75 | 5 | 1900-03-18 11:46 | TRUE | 否 | [划伤：3 L: 3]
14127 | 4B051769010510 |  | NM450 | 8.61 | 1.75 | 5 | 1900-03-18 11:47 | TRUE | 否 | [划伤：4 L: 4]
14128 | 4B051769010520 |  | NM450 | 8.61 | 1.75 | 5 | 1900-03-18 11:48 | TRUE | 否 | [划伤：4 L: 4] [凹坑：2 L: 2]
14129 | 4B051769010530 |  | NM450 | 8.61 | 1.75 | 5 | 1900-03-18 11:49 | TRUE | 否 | [划伤：5 L: 5]
14130 | 4B051094010380 |  | NM450 | 8.61 | 1.75 | 5.001 | 1900-03-18 12:11 | TRUE | 否 | [划伤：8 L: 8]
14131 | 4B051094010390 |  | NM450 | 8.61 | 1.75 | 5.001 | 1900-03-18 12:12 | TRUE | 否 | [划伤：9 L: 9]
14132 | 4B051094010400 |  | NM450 | 8.61 | 1.75 | 5.001 | 1900-03-18 12:13 | TRUE | 否 | [划伤：14 L: 14]
14133 | 4B051094010410 |  | NM450 | 8.61 | 1.75 | 5.001 | 1900-03-18 12:14 | TRUE | 否 | [划伤：3 L: 3] [凹坑：1 L: 1]
14134 | 4B051094010420 |  | NM450 | 8.61 | 1.75 | 5.001 | 1900-03-18 12:15 | TRUE | 否 | [划伤：5 L: 5]
14135 | 4B051094010430 |  | NM450 | 8.61 | 1.75 | 5.001 | 1900-03-18 12:16 | TRUE | 否 | [划伤：6 L: 6] [凹坑：1 L: 1]
14136 | 4B051094010440 |  | NM450 | 8.61 | 1.75 | 5.001 | 1900-03-18 12:17 | TRUE | 否 | [划伤：8 L: 8]
14137 | 4B051094010460 |  | NM450 | 8.61 | 1.75 | 5.001 | 1900-03-18 12:18 | TRUE | 否 | [划伤：6 L: 6] [凹坑：1 L: 1]
14138 | 4B051094010470 |  | NM450 | 8.61 | 1.75 | 5.001 | 1900-03-18 12:19 | TRUE | 否 | [划伤：11 L: 11] [凹坑：1 L: 1]
14139 | 4B051094010480 |  | NM450 | 8.61 | 1.75 | 5.001 | 1900-03-18 12:20 | TRUE | 否 | [划伤：9 L: 9]
14140 | 4B051094010490 |  | NM450 | 8.61 | 1.75 | 5.001 | 1900-03-18 12:21 | TRUE | 否 | [划伤：9 L: 9] [凹坑：1 L: 1]
14141 | 4B051094010500 |  | NM450 | 8.61 | 1.75 | 5.001 | 1900-03-18 12:22 | TRUE | 否 | [凹坑：2 L: 2] [划伤：5 L: 5]
14142 | 4B051094010510 |  | NM450 | 8.61 | 1.75 | 5.001 | 1900-03-18 12:23 | TRUE | 否 | [划伤：4 L: 4]
14143 | 4B051094010520 |  | NM450 | 8.61 | 1.75 | 5.001 | 1900-03-18 12:24 | TRUE | 否 | [凹坑：1 L: 1] [划伤：3 L: 3]
14144 | 4B051094010530 |  | NM450 | 8.61 | 1.75 | 5.001 | 1900-03-18 12:25 | TRUE | 否 | [划伤：3 L: 3] [凹坑：1 L: 1]
14145 | 4B051094010200 |  | NM450 | 8.61 | 1.75 | 5.001 | 1900-03-18 12:26 | TRUE | 否 | [划伤：5 L: 5] [凹坑：1 L: 1]
14146 | 4B051094010210 |  | NM450 | 8.61 | 1.75 | 5.001 | 1900-03-18 12:27 | TRUE | 否 | [划伤：3 L: 3]
14147 | 4B051094010220 |  | NM450 | 8.61 | 1.75 | 5.001 | 1900-03-18 12:28 | TRUE | 否 | [凹坑：1 L: 1] [划伤：4 L: 4]
14148 | 4B051094010230 |  | NM450 | 8.61 | 1.75 | 5.001 | 1900-03-18 12:29 | TRUE | 否 | [划伤：8 L: 8]
14149 | 4B051094010240 |  | NM450 | 8.61 | 1.75 | 5.001 | 1900-03-18 12:30 | TRUE | 否 | [凹坑：2 L: 2] [划伤：4 L: 4]
14150 | 4B051094010250 |  | NM450 | 8.61 | 1.75 | 5.001 | 1900-03-18 12:31 | TRUE | 否 | [划伤：9 L: 9]
14151 | 4B051094010260 |  | NM450 | 8.61 | 1.75 | 5.001 | 1900-03-18 12:32 | TRUE | 否 | [划伤：7 L: 7]
14152 | 4B051094010270 |  | NM450 | 8.61 | 1.75 | 5.001 | 1900-03-18 12:33 | TRUE | 否 | [划伤：19 L: 19]
14153 | 4B051094010450 |  | NM450 | 8.61 | 1.75 | 5.001 | 1900-03-18 12:34 | TRUE | 否 | [划伤：7 L: 7] [凹坑：4 L: 4]
14154 | 4B051094010280 |  | NM450 | 8.61 | 1.75 | 5.001 | 1900-03-18 12:35 | TRUE | 否 | [划伤：4 L: 4] [凹坑：1 L: 1]
14155 | 4B051094010290 |  | NM450 | 8.61 | 1.75 | 5.001 | 1900-03-18 12:36 | TRUE | 否 | [凹坑：4 L: 4] [划伤：14 L: 14]
14156 | 4B051094010300 |  | NM450 | 8.61 | 1.75 | 5.001 | 1900-03-18 12:37 | TRUE | 否 | [划伤：6 L: 6] [凹坑：3 L: 3]
14157 | 4B051094010310 |  | NM450 | 8.61 | 1.75 | 5.001 | 1900-03-18 12:38 | TRUE | 否 | [凹坑：2 L: 2] [划伤：2 L: 2]
14158 | 4B051094010320 |  | NM450 | 8.61 | 1.75 | 5.001 | 1900-03-18 12:40 | TRUE | 否 | [划伤：16 L: 16]
14159 | 4B051094010330 |  | NM450 | 8.61 | 1.75 | 5.001 | 1900-03-18 12:41 | TRUE | 否 | [划伤：22 L: 22] [凹坑：1 L: 1]
14160 | 4B051094010340 |  | NM450 | 8.61 | 1.75 | 5.001 | 1900-03-18 12:42 | TRUE | 否 | [划伤：11 L: 11] [凹坑：2 L: 2]
14161 | 4B051094010350 |  | NM450 | 8.61 | 1.75 | 5.001 | 1900-03-18 12:43 | TRUE | 否 | [凹坑：7 L: 7] [划伤：9 L: 9]
14162 | 4B051094010360 |  | NM450 | 8.61 | 1.75 | 5.001 | 1900-03-18 12:44 | TRUE | 否 | [划伤：5 L: 5] [凹坑：1 L: 1]
14163 | 4B051094010370 |  | NM450 | 8.61 | 1.75 | 5.001 | 1900-03-18 12:45 | TRUE | 否 | [划伤：8 L: 8] [凹坑：1 L: 1]
14164 | 4B051094010030 |  | NM450 | 8.61 | 1.75 | 5.001 | 1900-03-18 12:46 | TRUE | 否 | [划伤：20 L: 20] [凹坑：1 L: 1]
14165 | 4B051094010040 |  | NM450 | 8.61 | 1.75 | 5.001 | 1900-03-18 12:47 | TRUE | 否 | [划伤：11 L: 11]
14166 | 4B051094010050 |  | NM450 | 8.61 | 1.75 | 5.001 | 1900-03-18 12:48 | TRUE | 否 | [划伤：16 L: 16] [凹坑：4 L: 4]
14167 | 4B051094010060 |  | NM450 | 8.61 | 1.75 | 5.001 | 1900-03-18 12:48 | TRUE | 否 | [划伤：24 L: 24] [凹坑：2 L: 2]
14168 | 4B051094010070 |  | NM450 | 8.61 | 1.75 | 5.001 | 1900-03-18 12:49 | TRUE | 否 | [划伤：7 L: 7]
14169 | 4B051094010080 |  | NM450 | 8.61 | 1.75 | 5.001 | 1900-03-18 12:50 | TRUE | 否 | [划伤：16 L: 16] [凹坑：1 L: 1]
14170 | 4B051094010090 |  | NM450 | 8.61 | 1.75 | 5.001 | 1900-03-18 12:51 | TRUE | 否 | [划伤：18 L: 18] [凹坑：6 L: 6]
14171 | 4B051094010100 |  | NM450 | 8.61 | 1.75 | 5.001 | 1900-03-18 12:52 | TRUE | 否 | [划伤：12 L: 12] [凹坑：3 L: 3]
14172 | 4B051094010110 |  | NM450 | 8.61 | 1.75 | 5.001 | 1900-03-18 12:53 | TRUE | 否 | [划伤：6 L: 6]
14173 | 4B051094010120 |  | NM450 | 8.61 | 1.75 | 5.001 | 1900-03-18 12:54 | TRUE | 否 | [划伤：8 L: 8] [凹坑：4 L: 4]
14174 | 4B051094010130 |  | NM450 | 8.61 | 1.75 | 5.001 | 1900-03-18 12:55 | TRUE | 否 | [划伤：14 L: 14] [凹坑：1 L: 1]
14175 | 4B051094010140 |  | NM450 | 8.61 | 1.75 | 5.001 | 1900-03-18 12:56 | TRUE | 否 | [凹坑：4 L: 4] [划伤：9 L: 9]