## Sheet1
流水号 | 板号 | 捆包号 | 钢种 | 长度 | 宽度 | 厚度 | 检测时间 | 判级 | 是否合格 | 判级原因
14176 | 4B051094010020 |  | NM450 | 8.61 | 1.75 | 5.001 | 1900-03-18 12:57 | TRUE | 否 | [凹坑：1 L: 1] [划伤：6 L: 6]
14177 | 4B051094010160 |  | NM450 | 8.61 | 1.75 | 5.001 | 1900-03-18 12:58 | TRUE | 否 | [划伤：10 L: 10]
14178 | 4B051094010150 |  | NM450 | 8.61 | 1.75 | 5.001 | 1900-03-18 12:59 | TRUE | 否 | [划伤：6 L: 6] [凹坑：1 L: 1]
14180 | 4B051094010190 |  | NM450 | 8.61 | 1.75 | 5.001 | 1900-03-18 13:01 | TRUE | 否 | [划伤：11 L: 11] [凹坑：8 L: 8]
14181 | 4B051770010190 |  | NM450 | 8.61 | 1.75 | 5 | 1900-03-18 13:02 | TRUE | 否 | [划伤：6 L: 6]
14183 | 4B051770010200 |  | NM450 | 8.61 | 1.75 | 5 | 1900-03-18 13:06 | TRUE | 否 | [划伤：7 L: 7] [凹坑：1 L: 1]
14184 | 4B051770010210 |  | NM450 | 8.61 | 1.75 | 5 | 1900-03-18 13:07 | TRUE | 否 | [划伤：5 L: 5]
14185 | 4B051770010220 |  | NM450 | 8.61 | 1.75 | 5 | 1900-03-18 13:08 | TRUE | 否 | [划伤：8 L: 8] [凹坑：1 L: 1]
14186 | 4B051770010230 |  | NM450 | 8.61 | 1.75 | 5 | 1900-03-18 13:09 | TRUE | 否 | [划伤：3 L: 3]
14187 | 4B051770010240 |  | NM450 | 8.61 | 1.75 | 5 | 1900-03-18 13:10 | TRUE | 否 | [划伤：10 L: 10] [凹坑：1 L: 1]
14188 | 4B051770010250 |  | NM450 | 8.61 | 1.75 | 5 | 1900-03-18 13:11 | TRUE | 否 | [划伤：11 L: 11]
14189 | 4B051770010260 |  | NM450 | 8.61 | 1.75 | 5 | 1900-03-18 13:12 | TRUE | 否 | [划伤：11 L: 11] [凹坑：1 L: 1]
14190 | 4B051770010270 |  | NM450 | 8.61 | 1.75 | 5 | 1900-03-18 13:13 | TRUE | 否 | [划伤：6 L: 6] [凹坑：1 L: 1]
14191 | 4B051770010280 |  | NM450 | 8.61 | 1.75 | 5 | 1900-03-18 13:14 | TRUE | 否 | [划伤：10 L: 10] [凹坑：2 L: 2]
14192 | 4B051770010290 |  | NM450 | 8.61 | 1.75 | 5 | 1900-03-18 13:15 | TRUE | 否 | [划伤：6 L: 6] [凹坑：1 L: 1]
14193 | 4B051770010300 |  | NM450 | 8.61 | 1.75 | 5 | 1900-03-18 13:16 | TRUE | 否 | [划伤：9 L: 9]
14194 | 4B051770010310 |  | NM450 | 8.61 | 1.75 | 5 | 1900-03-18 13:17 | TRUE | 否 | [划伤：8 L: 8] [凹坑：1 L: 1]
14195 | 4B051770010320 |  | NM450 | 8.61 | 1.75 | 5 | 1900-03-18 13:18 | TRUE | 否 | [划伤：6 L: 6] [凹坑：1 L: 1]
14196 | 4B051770010330 |  | NM450 | 8.61 | 1.75 | 5 | 1900-03-18 13:19 | TRUE | 否 | [划伤：5 L: 5] [凹坑：2 L: 2]
14197 | 4B051770010340 |  | NM450 | 8.61 | 1.75 | 5 | 1900-03-18 13:20 | TRUE | 否 | [凹坑：2 L: 2] [划伤：7 L: 7]
14198 | 4B051770010350 |  | NM450 | 8.61 | 1.75 | 5 | 1900-03-18 13:21 | TRUE | 否 | [划伤：11 L: 11] [凹坑：2 L: 2]
14199 | 4B051770010360 |  | NM450 | 8.61 | 1.75 | 5 | 1900-03-18 13:22 | TRUE | 否 | [划伤：8 L: 8] [凹坑：2 L: 2]
14200 | 4B051770010010 |  | NM450 | 8.61 | 1.75 | 5 | 1900-03-18 13:23 | TRUE | 否 | [凹坑：1 L: 1] [划伤：10 L: 10]
14201 | 4B051770010020 |  | NM450 | 8.61 | 1.75 | 5 | 1900-03-18 13:24 | TRUE | 否 | [划伤：4 L: 4]
14202 | 4B051770010040 |  | NM450 | 8.61 | 1.75 | 5 | 1900-03-18 13:25 | TRUE | 否 | [划伤：12 L: 12]
14203 | 4B051770010050 |  | NM450 | 8.61 | 1.75 | 5 | 1900-03-18 13:26 | TRUE | 否 | [划伤：8 L: 8]
14204 | 4B051770010060 |  | NM450 | 8.61 | 1.75 | 5 | 1900-03-18 13:27 | TRUE | 否 | [划伤：17 L: 17] [凹坑：2 L: 2]
14205 | 4B051770010070 |  | NM450 | 8.61 | 1.75 | 5 | 1900-03-18 13:28 | TRUE | 否 | [划伤：7 L: 7] [凹坑：1 L: 1]
14206 | 4B051770010080 |  | NM450 | 8.61 | 1.75 | 5 | 1900-03-18 13:29 | TRUE | 否 | [凹坑：1 L: 1] [划伤：9 L: 9]
14207 | 4B051770010090 |  | NM450 | 8.61 | 1.75 | 5 | 1900-03-18 13:30 | TRUE | 否 | [划伤：8 L: 8]
14208 | 4B051770010100 |  | NM450 | 8.61 | 1.75 | 5 | 1900-03-18 13:31 | TRUE | 否 | [划伤：5 L: 5]
14209 | 4B051770010110 |  | NM450 | 8.61 | 1.75 | 5 | 1900-03-18 13:32 | TRUE | 否 | [划伤：12 L: 12] [凹坑：1 L: 1]
14210 | 4B051770010120 |  | NM450 | 8.61 | 1.75 | 5 | 1900-03-18 13:34 | TRUE | 否 | [划伤：16 L: 16] [凹坑：1 L: 1]
14211 | 4B051770010030 |  | NM450 | 8.61 | 1.75 | 5 | 1900-03-18 13:35 | TRUE | 否 | [划伤：10 L: 10]
14212 | 4B051770010130 |  | NM450 | 8.61 | 1.75 | 5 | 1900-03-18 13:36 | TRUE | 否 | [凹坑：2 L: 2] [划伤：5 L: 5]
14213 | 4B051770010140 |  | NM450 | 8.61 | 1.75 | 5 | 1900-03-18 13:37 | TRUE | 否 | [划伤：10 L: 10] [凹坑：1 L: 1]
14214 | 4B051770010150 |  | NM450 | 8.61 | 1.75 | 5 | 1900-03-18 13:38 | TRUE | 否 | [划伤：11 L: 11] [凹坑：1 L: 1]
14215 | 4B051770010160 |  | NM450 | 8.61 | 1.75 | 5 | 1900-03-18 13:39 | TRUE | 否 | [划伤：2 L: 2]
14216 | 4B051770010170 |  | NM450 | 8.61 | 1.75 | 5 | 1900-03-18 13:40 | TRUE | 否 | [凹坑：2 L: 2] [划伤：3 L: 3]
14217 | 4B051770010180 |  | NM450 | 8.61 | 1.75 | 5 | 1900-03-18 13:41 | TRUE | 否 | [划伤：2 L: 2]
14218 | 4B051770010370 |  | NM450 | 8.61 | 1.75 | 5 | 1900-03-18 13:42 | TRUE | 否 | [划伤：17 L: 17] [凹坑：1 L: 1]
14219 | 4B051770010380 |  | NM450 | 8.61 | 1.75 | 5 | 1900-03-18 13:43 | TRUE | 否 | [凹坑：1 L: 1] [划伤：7 L: 7]
14220 | 4B051770010390 |  | NM450 | 8.61 | 1.75 | 5 | 1900-03-18 13:44 | TRUE | 否 | [划伤：4 L: 4]
14221 | 4B051770010400 |  | NM450 | 8.61 | 1.75 | 5 | 1900-03-18 13:45 | TRUE | 否 | [划伤：4 L: 4]
14222 | 4B051770010410 |  | NM450 | 8.61 | 1.75 | 5 | 1900-03-18 13:46 | TRUE | 否 | [划伤：6 L: 6] [凹坑：1 L: 1]
14223 | 4B051770010420 |  | NM450 | 8.61 | 1.75 | 5 | 1900-03-18 13:47 | TRUE | 否 | [划伤：6 L: 6]
14224 | 4B051770010430 |  | NM450 | 8.61 | 1.75 | 5 | 1900-03-18 13:48 | TRUE | 否 | [划伤：4 L: 4]
14225 | 4B051770010440 |  | NM450 | 8.61 | 1.75 | 5 | 1900-03-18 13:49 | TRUE | 否 | [凹坑：2 L: 2] [划伤：3 L: 3]
14226 | 4B051770010450 |  | NM450 | 8.61 | 1.75 | 5 | 1900-03-18 13:50 | TRUE | 否 | [划伤：2 L: 2]
14227 | 4B051770010460 |  | NM450 | 8.61 | 1.75 | 5 | 1900-03-18 13:51 | TRUE | 否 | [划伤：5 L: 5]
14228 | 4B051770010470 |  | NM450 | 8.61 | 1.75 | 5 | 1900-03-18 13:52 | TRUE | 否 | [划伤：5 L: 5] [凹坑：1 L: 1]
14229 | 4B051770010480 |  | NM450 | 8.61 | 1.75 | 5 | 1900-03-18 13:53 | TRUE | 否 | [划伤：7 L: 7]
14230 | 4B051770010490 |  | NM450 | 8.61 | 1.75 | 5 | 1900-03-18 13:54 | FALSE | 是 | 无缺陷
14232 | 4B051770010510 |  | NM450 | 8.61 | 1.75 | 5 | 1900-03-18 13:56 | TRUE | 否 | [划伤：5 L: 5]
14233 | 4B051770010520 |  | NM450 | 8.61 | 1.75 | 5 | 1900-03-18 13:56 | TRUE | 否 | [划伤：6 L: 6]
14234 | 4B051087010190 |  | NM450 | 8.53 | 1.8 | 5.001 | 1900-03-18 13:59 | TRUE | 否 | [划伤：3 L: 3] [凹坑：1 L: 1]
14235 | 4B051087010200 |  | NM450 | 8.53 | 1.8 | 5.001 | 1900-03-18 14:00 | TRUE | 否 | [划伤：8 L: 8]
14236 | 4B051087010210 |  | NM450 | 8.53 | 1.8 | 5.001 | 1900-03-18 14:01 | TRUE | 否 | [划伤：7 L: 7] [凹坑：1 L: 1]
14237 | 4B051087010220 |  | NM450 | 8.53 | 1.8 | 5.001 | 1900-03-18 14:02 | TRUE | 否 | [划伤：7 L: 7] [凹坑：1 L: 1]
14238 | 4B051087010230 |  | NM450 | 8.53 | 1.8 | 5.001 | 1900-03-18 14:03 | TRUE | 否 | [划伤：4 L: 4] [凹坑：1 L: 1]
14239 | 4B051087010240 |  | NM450 | 8.53 | 1.8 | 5.001 | 1900-03-18 14:04 | TRUE | 否 | [划伤：9 L: 9] [凹坑：2 L: 2]
14240 | 4B051087010250 |  | NM450 | 8.53 | 1.8 | 5.001 | 1900-03-18 14:05 | TRUE | 否 | [划伤：9 L: 9] [凹坑：1 L: 1]
14241 | 4B051087010260 |  | NM450 | 8.53 | 1.8 | 5.001 | 1900-03-18 14:06 | TRUE | 否 | [凹坑：1 L: 1] [划伤：8 L: 8]
14242 | 4B051087010270 |  | NM450 | 8.53 | 1.8 | 5.001 | 1900-03-18 14:07 | TRUE | 否 | [划伤：13 L: 13] [凹坑：1 L: 1]
14243 | 4B051087010280 |  | NM450 | 8.53 | 1.8 | 5.001 | 1900-03-18 14:08 | TRUE | 否 | [划伤：7 L: 7] [凹坑：1 L: 1]
14244 | 4B051087010290 |  | NM450 | 8.53 | 1.8 | 5.001 | 1900-03-18 14:09 | TRUE | 否 | [划伤：5 L: 5] [凹坑：1 L: 1]
14245 | 4B051087010300 |  | NM450 | 8.53 | 1.8 | 5.001 | 1900-03-18 14:10 | TRUE | 否 | [划伤：4 L: 4]
14246 | 4B051087010310 |  | NM450 | 8.53 | 1.8 | 5.001 | 1900-03-18 14:11 | TRUE | 否 | [划伤：8 L: 8]
14247 | 4B051087010320 |  | NM450 | 8.53 | 1.8 | 5.001 | 1900-03-18 14:12 | TRUE | 否 | [凹坑：1 L: 1] [划伤：2 L: 2]
14248 | 4B051087010330 |  | NM450 | 8.53 | 1.8 | 5.001 | 1900-03-18 14:13 | TRUE | 否 | [划伤：10 L: 10]
14249 | 4B051087010340 |  | NM450 | 8.53 | 1.8 | 5.001 | 1900-03-18 14:14 | TRUE | 否 | [划伤：7 L: 7] [凹坑：1 L: 1]
14250 | 4B051087010350 |  | NM450 | 8.53 | 1.8 | 5.001 | 1900-03-18 14:14 | TRUE | 否 | [划伤：4 L: 4] [凹坑：2 L: 2]
14251 | 4B051087010030 |  | NM450 | 8.53 | 1.8 | 5.001 | 1900-03-18 14:15 | TRUE | 否 | [划伤：2 L: 2]
14252 | 4B051087010040 |  | NM450 | 8.53 | 1.8 | 5.001 | 1900-03-18 14:16 | TRUE | 否 | [凹坑：1 L: 1] [划伤：4 L: 4]
14253 | 4B051087010050 |  | NM450 | 8.53 | 1.8 | 5.001 | 1900-03-18 14:17 | TRUE | 否 | [划伤：6 L: 6] [凹坑：1 L: 1]
14254 | 4B051087010060 |  | NM450 | 8.53 | 1.8 | 5.001 | 1900-03-18 14:18 | TRUE | 否 | [划伤：4 L: 4] [凹坑：2 L: 2]
14255 | 4B051087010070 |  | NM450 | 8.53 | 1.8 | 5.001 | 1900-03-18 14:19 | TRUE | 否 | [凹坑：1 L: 1] [划伤：6 L: 6]
14256 | 4B051087010080 |  | NM450 | 8.53 | 1.8 | 5.001 | 1900-03-18 14:20 | FALSE | 否 | [凹坑：1 L: 1]
14257 | 4B051087010090 |  | NM450 | 8.53 | 1.8 | 5.001 | 1900-03-18 14:21 | TRUE | 否 | [划伤：5 L: 5]
14258 | 4B051087010100 |  | NM450 | 8.53 | 1.8 | 5.001 | 1900-03-18 14:22 | TRUE | 否 | [划伤：10 L: 10] [凹坑：1 L: 1]
14259 | 4B051087010020 |  | NM450 | 8.53 | 1.8 | 5.001 | 1900-03-18 14:23 | TRUE | 否 | [凹坑：1 L: 1] [划伤：7 L: 7]
14260 | 4B051087010110 |  | NM450 | 8.53 | 1.8 | 5.001 | 1900-03-18 14:26 | TRUE | 否 | [划伤：12 L: 12] [凹坑：1 L: 1]
14261 | 4B051087010120 |  | NM450 | 8.53 | 1.8 | 5.001 | 1900-03-18 14:27 | TRUE | 否 | [划伤：2 L: 2] [凹坑：2 L: 2]
14262 | 4B051087010130 |  | NM450 | 8.53 | 1.8 | 5.001 | 1900-03-18 14:28 | TRUE | 否 | [凹坑：1 L: 1] [划伤：4 L: 4]
14263 | 4B051087010140 |  | NM450 | 8.53 | 1.8 | 5.001 | 1900-03-18 14:28 | TRUE | 否 | [凹坑：4 L: 4] [划伤：8 L: 8]
14264 | 4B051087010150 |  | NM450 | 8.53 | 1.8 | 5.001 | 1900-03-18 14:29 | TRUE | 否 | [凹坑：2 L: 2] [划伤：7 L: 7]
14265 | 4B051087010160 |  | NM450 | 8.53 | 1.8 | 5.001 | 1900-03-18 14:30 | TRUE | 否 | [划伤：3 L: 3] [凹坑：2 L: 2]
14266 | 4B051087010170 |  | NM450 | 8.53 | 1.8 | 5.001 | 1900-03-18 14:31 | TRUE | 否 | [划伤：12 L: 12] [凹坑：1 L: 1]
14267 | 4B051087010180 |  | NM450 | 8.53 | 1.8 | 5.001 | 1900-03-18 14:32 | TRUE | 否 | [划伤：5 L: 5]
14268 | 4B051087010360 |  | NM450 | 8.53 | 1.8 | 5.001 | 1900-03-18 14:33 | TRUE | 否 | [划伤：2 L: 2]
14269 | 4B051087010370 |  | NM450 | 8.53 | 1.8 | 5.001 | 1900-03-18 14:34 | TRUE | 否 | [划伤：5 L: 5]
14270 | 4B051087010380 |  | NM450 | 8.53 | 1.8 | 5.001 | 1900-03-18 14:35 | TRUE | 否 | [划伤：5 L: 5]
14271 | 4B051087010390 |  | NM450 | 8.53 | 1.8 | 5.001 | 1900-03-18 14:36 | TRUE | 否 | [凹坑：1 L: 1] [划伤：1 L: 1]
14272 | 4B051087010400 |  | NM450 | 8.53 | 1.8 | 5.001 | 1900-03-18 14:37 | TRUE | 否 | [划伤：4 L: 4]
14273 | 4B051087010410 |  | NM450 | 8.53 | 1.8 | 5.001 | 1900-03-18 14:38 | TRUE | 否 | [划伤：4 L: 4]
14274 | 4B051087010420 |  | NM450 | 8.53 | 1.8 | 5.001 | 1900-03-18 14:38 | FALSE | 否 | [划伤：1 L: 1]
14275 | 4B051087010430 |  | NM450 | 8.53 | 1.8 | 5.001 | 1900-03-18 14:39 | TRUE | 否 | [划伤：2 L: 2]
14276 | 4B051087010440 |  | NM450 | 8.53 | 1.8 | 5.001 | 1900-03-18 14:40 | TRUE | 否 | [划伤：3 L: 3]
14277 | 4B051087010450 |  | NM450 | 8.53 | 1.8 | 5.001 | 1900-03-18 14:41 | TRUE | 否 | [划伤：3 L: 3]
14278 | 4B051087010460 |  | NM450 | 8.53 | 1.8 | 5.001 | 1900-03-18 14:42 | TRUE | 否 | [划伤：2 L: 2]