## Sheet1
流水号 | 板号 | 捆包号 | 钢种 | 长度 | 宽度 | 厚度 | 检测时间 | 判级 | 是否合格 | 判级原因
14279 | 4B051087010470 |  | NM450 | 8.53 | 1.8 | 5.001 | 1900-03-18 14:43 | TRUE | 否 | [凹坑：1 L: 1] [划伤：2 L: 2]
14280 | 4B051087010480 |  | NM450 | 8.53 | 1.8 | 5.001 | 1900-03-18 14:44 | TRUE | 否 | [划伤：3 L: 3]
14281 | 4B051087010490 |  | NM450 | 8.53 | 1.8 | 5.001 | 1900-03-18 14:45 | TRUE | 否 | [凹坑：1 L: 1] [划伤：2 L: 2]
14282 | 4B051087010500 |  | NM450 | 8.53 | 1.8 | 5.001 | 1900-03-18 14:46 | TRUE | 否 | [划伤：4 L: 4] [凹坑：1 L: 1]
14283 | 4B051087010510 |  | NM450 | 8.53 | 1.8 | 5.001 | 1900-03-18 14:47 | TRUE | 否 | [划伤：9 L: 9]
14284 | 4B051087010520 |  | NM450 | 8.53 | 1.8 | 5.001 | 1900-03-18 14:48 | TRUE | 否 | [划伤：2 L: 2]
14285 | 4A047057000290 |  | NM450 | 5.8 | 1.5 | 5.004 | 1900-03-18 14:50 | TRUE | 否 | [划伤：6 L: 6]
14286 | 4A047057000300 |  | NM450 | 5.8 | 1.5 | 5.004 | 1900-03-18 14:51 | TRUE | 否 | [划伤：4 L: 4]
14287 | 4A047057000310 |  | NM450 | 5.8 | 1.5 | 5.004 | 1900-03-18 14:52 | TRUE | 否 | [划伤：3 L: 3]
14288 | 4A047057000320 |  | NM450 | 5.8 | 1.5 | 5.004 | 1900-03-18 14:53 | TRUE | 否 | [划伤：3 L: 3]
14289 | 4A047057000330 |  | NM450 | 5.8 | 1.5 | 5.004 | 1900-03-18 14:54 | TRUE | 否 | [凹坑：2 L: 2] [划伤：2 L: 2]
14290 | 4A047057000340 |  | NM450 | 5.8 | 1.5 | 5.004 | 1900-03-18 14:55 | TRUE | 否 | [划伤：2 L: 2]
14291 | 4A047057000350 |  | NM450 | 5.8 | 1.5 | 5.004 | 1900-03-18 14:55 | FALSE | 否 | [凹坑：1 L: 1]
14292 | 4A047057000360 |  | NM450 | 5.8 | 1.5 | 5.004 | 1900-03-18 14:56 | TRUE | 否 | [凹坑：1 L: 1] [划伤：5 L: 5]
14293 | 4A047057000370 |  | NM450 | 5.8 | 1.5 | 5.004 | 1900-03-18 14:57 | TRUE | 否 | [划伤：2 L: 2]
14294 | 4A047057000380 |  | NM450 | 5.8 | 1.5 | 5.004 | 1900-03-18 14:58 | TRUE | 否 | [划伤：4 L: 4]
14295 | 4A047057000390 |  | NM450 | 5.8 | 1.5 | 5.004 | 1900-03-18 14:59 | TRUE | 否 | [划伤：2 L: 2]
14296 | 4A047057000400 |  | NM450 | 5.8 | 1.5 | 5.004 | 1900-03-18 15:00 | TRUE | 否 | [划伤：3 L: 3]
14297 | 4A047057000410 |  | NM450 | 5.8 | 1.5 | 5.004 | 1900-03-18 15:00 | FALSE | 否 | [划伤：1 L: 1]
14298 | 4A047057000420 |  | NM450 | 5.8 | 1.5 | 5.004 | 1900-03-18 15:01 | FALSE | 是 | 无缺陷
14299 | 4A047057000430 |  | NM450 | 5.8 | 1.5 | 5.004 | 1900-03-18 15:02 | FALSE | 是 | 无缺陷
14300 | 4A047057000440 |  | NM450 | 5.8 | 1.5 | 5.004 | 1900-03-18 15:03 | FALSE | 否 | [划伤：1 L: 1]
14301 | 4A047057000450 |  | NM450 | 5.8 | 1.5 | 5.004 | 1900-03-18 15:04 | TRUE | 否 | [划伤：4 L: 4]
14302 | 4A047057000460 |  | NM450 | 5.8 | 1.5 | 5.004 | 1900-03-18 15:05 | TRUE | 否 | [划伤：3 L: 3]
14303 | 4A047057000470 |  | NM450 | 5.8 | 1.5 | 5.004 | 1900-03-18 15:05 | TRUE | 否 | [划伤：3 L: 3]
14304 | 4A047057000480 |  | NM450 | 5.8 | 1.5 | 5.004 | 1900-03-18 15:06 | TRUE | 否 | [划伤：3 L: 3]
14305 | 4A047057000490 |  | NM450 | 5.8 | 1.5 | 5.004 | 1900-03-18 15:07 | FALSE | 否 | [划伤：1 L: 1]
14306 | 4A047057000500 |  | NM450 | 5.8 | 1.5 | 5.004 | 1900-03-18 15:08 | FALSE | 否 | [划伤：1 L: 1]
14307 | 4A047057000510 |  | NM450 | 5.8 | 1.5 | 5.004 | 1900-03-18 15:09 | TRUE | 否 | [划伤：3 L: 3]
14308 | 4A047057000520 |  | NM450 | 5.8 | 1.5 | 5.004 | 1900-03-18 15:10 | TRUE | 否 | [划伤：4 L: 4]
14309 | 4A047057000530 |  | NM450 | 5.8 | 1.5 | 5.004 | 1900-03-18 15:12 | TRUE | 否 | [划伤：2 L: 2]
14310 | 4A047057000550 |  | NM450 | 5.8 | 1.5 | 5.004 | 1900-03-18 15:13 | FALSE | 是 | 无缺陷
14311 | 4A047057000540 |  | NM450 | 5.8 | 1.5 | 5.004 | 1900-03-18 15:14 | FALSE | 否 | [划伤：1 L: 1]
14312 | 4A047057000570 |  | NM450 | 5.8 | 1.5 | 5.004 | 1900-03-18 15:15 | FALSE | 否 | [划伤：1 L: 1]
14313 | 4A047057000560 |  | NM450 | 5.8 | 1.5 | 5.004 | 1900-03-18 15:16 | FALSE | 是 | 无缺陷
14314 | 4A047057000580 |  | NM450 | 5.8 | 1.5 | 5.004 | 1900-03-18 15:17 | TRUE | 否 | [凹坑：1 L: 1] [划伤：1 L: 1]
14315 | 4A047057000590 |  | NM450 | 5.8 | 1.5 | 5.004 | 1900-03-18 15:18 | TRUE | 否 | [划伤：2 L: 2]
14316 | 4A047057000600 |  | NM450 | 5.8 | 1.5 | 5.004 | 1900-03-18 15:19 | TRUE | 否 | [划伤：2 L: 2]
14317 | 4A047057000610 |  | NM450 | 5.8 | 1.5 | 5.004 | 1900-03-18 15:20 | FALSE | 否 | [划伤：1 L: 1]
14318 | 4A047057000620 |  | NM450 | 5.8 | 1.5 | 5.004 | 1900-03-18 15:21 | FALSE | 否 | [划伤：1 L: 1]
14319 | 4A047057000630 |  | NM450 | 5.8 | 1.5 | 5.004 | 1900-03-18 15:22 | TRUE | 否 | [划伤：3 L: 3]
14320 | 4A047057000640 |  | NM450 | 5.8 | 1.5 | 5.004 | 1900-03-18 15:24 | TRUE | 否 | [划伤：3 L: 3]
14321 | 4A047057000650 |  | NM450 | 5.8 | 1.5 | 5.004 | 1900-03-18 15:25 | FALSE | 是 | 无缺陷
14322 | 4A047057000660 |  | NM450 | 5.8 | 1.5 | 5.004 | 1900-03-18 15:26 | FALSE | 是 | 无缺陷
14323 | 4A047057000670 |  | NM450 | 5.8 | 1.5 | 5.004 | 1900-03-18 15:27 | TRUE | 否 | [划伤：2 L: 2] [凹坑：1 L: 1]
14324 | 4A047057000680 |  | NM450 | 5.8 | 1.5 | 5.004 | 1900-03-18 15:28 | FALSE | 否 | [划伤：1 L: 1]
14325 | 4A047057000690 |  | NM450 | 5.8 | 1.5 | 5.004 | 1900-03-18 15:30 | TRUE | 否 | [划伤：1 L: 1] [凹坑：1 L: 1]
14326 | 4A047057000700 |  | NM450 | 5.8 | 1.5 | 5.004 | 1900-03-18 15:31 | FALSE | 否 | [划伤：1 L: 1]
14327 | 4A047057000710 |  | NM450 | 5.8 | 1.5 | 5.004 | 1900-03-18 15:32 | FALSE | 否 | [划伤：1 L: 1]
14328 | 4A047057000720 |  | NM450 | 5.8 | 1.5 | 5.004 | 1900-03-18 15:32 | TRUE | 否 | [凹坑：1 L: 1] [划伤：1 L: 1]
14329 | 4A047057000730 |  | NM450 | 5.8 | 1.5 | 5.004 | 1900-03-18 15:33 | TRUE | 否 | [划伤：2 L: 2]
14330 | 4A047057000740 |  | NM450 | 5.8 | 1.5 | 5.004 | 1900-03-18 15:34 | TRUE | 否 | [划伤：2 L: 2]
14331 | 4A047057000750 |  | NM450 | 5.8 | 1.5 | 5.004 | 1900-03-18 15:35 | TRUE | 否 | [划伤：2 L: 2]
14332 | 4A047057000760 |  | NM450 | 5.8 | 1.5 | 5.004 | 1900-03-18 15:36 | FALSE | 否 | [划伤：1 L: 1]
14333 | 4A047057000770 |  | NM450 | 5.8 | 1.5 | 5.004 | 1900-03-18 15:38 | TRUE | 否 | [划伤：7 L: 7]
14334 | 4A047057000780 |  | NM450 | 5.8 | 1.5 | 5.004 | 1900-03-18 15:39 | FALSE | 是 | 无影响判级缺陷
14335 | 4A047057000790 |  | NM450 | 5.8 | 1.5 | 5.004 | 1900-03-18 15:40 | TRUE | 否 | [划伤：4 L: 4]
14336 | 4A047057000800 |  | NM450 | 5.8 | 1.5 | 5.004 | 1900-03-18 15:41 | TRUE | 否 | [划伤：2 L: 2]
14337 | 4A047057000030 |  | NM450 | 5.8 | 1.5 | 5.004 | 1900-03-18 15:42 | TRUE | 否 | [划伤：3 L: 3] [凹坑：1 L: 1]
14338 | 4A047057000050 |  | NM450 | 5.8 | 1.5 | 5.004 | 1900-03-18 15:43 | FALSE | 是 | 无缺陷
14339 | 4A047057000040 |  | NM450 | 5.8 | 1.5 | 5.004 | 1900-03-18 15:44 | FALSE | 否 | [凹坑：1 L: 1]
14340 | 4A047057000060 |  | NM450 | 5.8 | 1.5 | 5.004 | 1900-03-18 15:45 | TRUE | 否 | [划伤：2 L: 2]
14341 | 4A047057000070 |  | NM450 | 5.8 | 1.5 | 5.004 | 1900-03-18 15:46 | TRUE | 否 | [凹坑：1 L: 1] [划伤：14 L: 14]
14342 | 4A047057000020 |  | NM450 | 5.8 | 1.5 | 5.004 | 1900-03-18 15:47 | FALSE | 是 | 无影响判级缺陷
14343 | 4A047057000080 |  | NM450 | 5.8 | 1.5 | 5.004 | 1900-03-18 15:48 | FALSE | 是 | 无缺陷
14344 | 4A047057000090 |  | NM450 | 5.8 | 1.5 | 5.004 | 1900-03-18 15:49 | FALSE | 是 | 无缺陷
14345 | 4A047057000100 |  | NM450 | 5.8 | 1.5 | 5.004 | 1900-03-18 15:50 | TRUE | 否 | [划伤：2 L: 2]
14346 | 4A047057000110 |  | NM450 | 5.8 | 1.5 | 5.004 | 1900-03-18 15:50 | FALSE | 是 | 无缺陷
14347 | 4A047057000120 |  | NM450 | 5.8 | 1.5 | 5.004 | 1900-03-18 15:51 | FALSE | 是 | 无影响判级缺陷
14348 | 4A047057000130 |  | NM450 | 5.8 | 1.5 | 5.004 | 1900-03-18 15:52 | TRUE | 否 | [划伤：2 L: 2]
14349 | 4A047057000140 |  | NM450 | 5.8 | 1.5 | 5.004 | 1900-03-18 15:54 | FALSE | 是 | 无缺陷
14350 | 4A047057000150 |  | NM450 | 5.8 | 1.5 | 5.004 | 1900-03-18 15:55 | FALSE | 否 | [划伤：1 L: 1]
14351 | 4A047057000160 |  | NM450 | 5.8 | 1.5 | 5.004 | 1900-03-18 15:56 | FALSE | 否 | [划伤：1 L: 1]
14352 | 4A047057000170 |  | NM450 | 5.8 | 1.5 | 5.004 | 1900-03-18 15:57 | FALSE | 否 | [划伤：1 L: 1]
14353 | 4A047057000180 |  | NM450 | 5.8 | 1.5 | 5.004 | 1900-03-18 15:58 | TRUE | 否 | [划伤：2 L: 2]
14354 | 4A047057000190 |  | NM450 | 5.8 | 1.5 | 5.004 | 1900-03-18 15:59 | TRUE | 否 | [划伤：3 L: 3]
14355 | 4A047057000200 |  | NM450 | 5.8 | 1.5 | 5.004 | 1900-03-18 16:00 | FALSE | 是 | 无缺陷
14356 | 4A047057000210 |  | NM450 | 5.8 | 1.5 | 5.004 | 1900-03-18 16:01 | FALSE | 是 | 无影响判级缺陷
14357 | 4A047057000220 |  | NM450 | 5.8 | 1.5 | 5.004 | 1900-03-18 16:02 | TRUE | 否 | [划伤：1 L: 1] [凹坑：1 L: 1]
14358 | 4A047057000230 |  | NM450 | 5.8 | 1.5 | 5.004 | 1900-03-18 16:03 | TRUE | 否 | [划伤：2 L: 2]
14359 | 4A047057000240 |  | NM450 | 5.8 | 1.5 | 5.004 | 1900-03-18 16:04 | FALSE | 是 | 无缺陷
14360 | 4A047057000250 |  | NM450 | 5.8 | 1.5 | 5.004 | 1900-03-18 16:05 | TRUE | 否 | [划伤：2 L: 2]
14361 | 4A047057000260 |  | NM450 | 5.8 | 1.5 | 5.004 | 1900-03-18 16:07 | FALSE | 否 | [划伤：1 L: 1]
14362 | 4A047057000270 |  | NM450 | 5.8 | 1.5 | 5.004 | 1900-03-18 16:08 | FALSE | 是 | 无缺陷
14363 | 4A047057000280 |  | NM450 | 5.8 | 1.5 | 5.004 | 1900-03-18 16:09 | TRUE | 否 | [划伤：3 L: 3]
14364 | 4A050978000010 |  | NM450 | 5.68 | 1.5 | 5 | 1900-03-18 16:11 | TRUE | 否 | [划伤：3 L: 3]
14365 | 4A050978000020 |  | NM450 | 5.68 | 1.5 | 5 | 1900-03-18 16:12 | TRUE | 否 | [划伤：2 L: 2]
14366 | 4A050978000030 |  | NM450 | 5.68 | 1.5 | 5 | 1900-03-18 16:13 | TRUE | 否 | [划伤：4 L: 4] [凹坑：1 L: 1]
14367 | 4A050978000050 |  | NM450 | 5.68 | 1.5 | 5 | 1900-03-18 16:20 | TRUE | 否 | [凹坑：2 L: 2] [划伤：6 L: 6]
14368 | 4A050978000040 |  | NM450 | 5.68 | 1.5 | 5 | 1900-03-18 16:22 | TRUE | 否 | [划伤：4 L: 4]
14369 | 4A050978000070 |  | NM450 | 5.68 | 1.5 | 5 | 1900-03-18 16:23 | TRUE | 否 | [划伤：3 L: 3]
14370 | 4A050978000060 |  | NM450 | 5.68 | 1.5 | 5 | 1900-03-18 16:24 | TRUE | 否 | [划伤：3 L: 3]
14371 | 4A050978000090 |  | NM450 | 5.68 | 1.5 | 5 | 1900-03-18 16:26 | TRUE | 否 | [划伤：2 L: 2]
14372 | 4A050978000080 |  | NM450 | 5.68 | 1.5 | 5 | 1900-03-18 16:27 | FALSE | 否 | [划伤：1 L: 1]
14373 | 4A050978000100 |  | NM450 | 5.68 | 1.5 | 5 | 1900-03-18 16:29 | FALSE | 否 | [划伤：1 L: 1]
14374 | 4A050978000110 |  | NM450 | 5.68 | 1.5 | 5 | 1900-03-18 16:30 | TRUE | 否 | [划伤：2 L: 2] [凹坑：1 L: 1]
14375 | 4A050978000120 |  | NM450 | 5.68 | 1.5 | 5 | 1900-03-18 16:31 | TRUE | 否 | [划伤：3 L: 3] [凹坑：1 L: 1]
14376 | 4A050978000130 |  | NM450 | 5.68 | 1.5 | 5 | 1900-03-18 16:32 | TRUE | 否 | [划伤：3 L: 3]
14377 | 4A050978000150 |  | NM450 | 5.68 | 1.5 | 5 | 1900-03-18 16:33 | TRUE | 否 | [划伤：3 L: 3] [凹坑：1 L: 1]
14378 | 4A050978000140 |  | NM450 | 5.68 | 1.5 | 5 | 1900-03-18 16:34 | TRUE | 否 | [划伤：2 L: 2]