## Sheet1
流水号 | 板号 | 捆包号 | 钢种 | 长度 | 宽度 | 厚度 | 检测时间 | 判级 | 是否合格 | 判级原因
14379 | 4A050978000160 |  | NM450 | 5.68 | 1.5 | 5 | 1900-03-18 16:36 | TRUE | 否 | [划伤：5 L: 5]
14380 | 4A050978000170 |  | NM450 | 5.68 | 1.5 | 5 | 1900-03-18 16:37 | FALSE | 否 | [划伤：1 L: 1]
14381 | 4A050978000180 |  | NM450 | 5.68 | 1.5 | 5 | 1900-03-18 16:38 | FALSE | 否 | [凹坑：1 L: 1]
14382 | 4A050978000190 |  | NM450 | 5.68 | 1.5 | 5 | 1900-03-18 16:39 | FALSE | 是 | 无影响判级缺陷
14383 | 4A050978000220 |  | NM450 | 5.68 | 1.5 | 5 | 1900-03-18 16:47 | FALSE | 否 | [划伤：1 L: 1]
14384 | 4A050978000230 |  | NM450 | 5.68 | 1.5 | 5 | 1900-03-18 16:47 | TRUE | 否 | [划伤：3 L: 3]
14385 | 4A050978000240 |  | NM450 | 5.68 | 1.5 | 5 | 1900-03-18 16:48 | FALSE | 否 | [凹坑：1 L: 1]
14386 | 4A050978000250 |  | NM450 | 5.68 | 1.5 | 5 | 1900-03-18 16:49 | TRUE | 否 | [划伤：4 L: 4]
14387 | 4A050978000260 |  | NM450 | 5.68 | 1.5 | 5 | 1900-03-18 16:50 | FALSE | 否 | [划伤：1 L: 1]
14388 | 4A050978000270 |  | NM450 | 5.68 | 1.5 | 5 | 1900-03-18 16:51 | TRUE | 否 | [划伤：3 L: 3] [凹坑：1 L: 1]
14389 | 4A050978000280 |  | NM450 | 5.68 | 1.5 | 5 | 1900-03-18 16:52 | FALSE | 是 | 无缺陷
14390 | 4A050978000570 |  | NM450 | 5.68 | 1.5 | 5 | 1900-03-18 16:52 | TRUE | 否 | [划伤：2 L: 2]
14391 | 4A050978000580 |  | NM450 | 5.68 | 1.5 | 5 | 1900-03-18 16:53 | FALSE | 是 | 无影响判级缺陷
14392 | 4A050978000590 |  | NM450 | 5.68 | 1.5 | 5 | 1900-03-18 16:54 | TRUE | 否 | [划伤：2 L: 2]
14393 | 4A050978000600 |  | NM450 | 5.68 | 1.5 | 5 | 1900-03-18 16:55 | TRUE | 否 | [划伤：5 L: 5]
14394 | 4A050978000610 |  | NM450 | 5.68 | 1.5 | 5 | 1900-03-18 16:56 | TRUE | 否 | [划伤：3 L: 3]
14395 | 4A050978000620 |  | NM450 | 5.68 | 1.5 | 5 | 1900-03-18 16:57 | TRUE | 否 | [划伤：2 L: 2]
14396 | 4A050978000630 |  | NM450 | 5.68 | 1.5 | 5 | 1900-03-18 16:57 | TRUE | 否 | [划伤：2 L: 2]
14397 | 4A050978000640 |  | NM450 | 5.68 | 1.5 | 5 | 1900-03-18 16:59 | FALSE | 是 | 无缺陷
14398 | 4A050978000650 |  | NM450 | 5.68 | 1.5 | 5 | 1900-03-18 17:00 | TRUE | 否 | [划伤：2 L: 2]
14399 | 4A050978000660 |  | NM450 | 5.68 | 1.5 | 5 | 1900-03-18 17:01 | FALSE | 是 | 无缺陷
14400 | 4A050978000670 |  | NM450 | 5.68 | 1.5 | 5 | 1900-03-18 17:02 | TRUE | 否 | [划伤：3 L: 3]
14401 | 4A050978000680 |  | NM450 | 5.68 | 1.5 | 5 | 1900-03-18 17:03 | TRUE | 否 | [划伤：2 L: 2]
14402 | 4A050978000690 |  | NM450 | 5.68 | 1.5 | 5 | 1900-03-18 17:05 | TRUE | 否 | [划伤：3 L: 3]
14403 | 4A050978000700 |  | NM450 | 5.68 | 1.5 | 5 | 1900-03-18 17:06 | FALSE | 是 | 无缺陷
14404 | 4A050978000710 |  | NM450 | 5.68 | 1.5 | 5 | 1900-03-18 17:07 | TRUE | 否 | [凹坑：2 L: 2] [划伤：2 L: 2]
14405 | 4A050978000720 |  | NM450 | 5.68 | 1.5 | 5 | 1900-03-18 17:07 | FALSE | 否 | [划伤：1 L: 1]
14406 | 4A050978000730 |  | NM450 | 5.68 | 1.5 | 5 | 1900-03-18 17:08 | FALSE | 否 | [凹坑：1 L: 1]
14407 | 4A050978000740 |  | NM450 | 5.68 | 1.5 | 5 | 1900-03-18 17:09 | TRUE | 否 | [划伤：3 L: 3] [凹坑：1 L: 1]
14408 | 4A050978000750 |  | NM450 | 5.68 | 1.5 | 5 | 1900-03-18 17:10 | FALSE | 否 | [划伤：1 L: 1]
14409 | 4A050978000760 |  | NM450 | 5.68 | 1.5 | 5 | 1900-03-18 17:12 | FALSE | 否 | [划伤：1 L: 1]
14410 | 4A050978000770 |  | NM450 | 5.68 | 1.5 | 5 | 1900-03-18 17:13 | TRUE | 否 | [划伤：2 L: 2]
14411 | 4A050978000780 |  | NM450 | 5.68 | 1.5 | 5 | 1900-03-18 17:14 | TRUE | 否 | [划伤：4 L: 4]
14412 | 4A050978000790 |  | NM450 | 5.68 | 1.5 | 5 | 1900-03-18 17:14 | TRUE | 否 | [划伤：5 L: 5]
14413 | 4A050978000800 |  | NM450 | 5.68 | 1.5 | 5 | 1900-03-18 17:16 | TRUE | 否 | [划伤：2 L: 2]
14414 | 4A050978000300 |  | NM450 | 5.68 | 1.5 | 5 | 1900-03-18 17:17 | TRUE | 否 | [划伤：4 L: 4]
14415 | 4A050978000310 |  | NM450 | 5.68 | 1.5 | 5 | 1900-03-18 17:18 | TRUE | 否 | [划伤：2 L: 2]
14416 | 4A050978000320 |  | NM450 | 5.68 | 1.5 | 5 | 1900-03-18 17:19 | TRUE | 否 | [划伤：2 L: 2]
14417 | 4A050978000330 |  | NM450 | 5.68 | 1.5 | 5 | 1900-03-18 17:20 | TRUE | 否 | [划伤：2 L: 2]
14418 | 4A050978000340 |  | NM450 | 5.68 | 1.5 | 5 | 1900-03-18 17:21 | TRUE | 否 | [划伤：8 L: 8]
14419 | 4A050978000290 |  | NM450 | 5.68 | 1.5 | 5 | 1900-03-18 17:22 | TRUE | 否 | [划伤：2 L: 2]
14420 | 4A050978000350 |  | NM450 | 5.68 | 1.5 | 5 | 1900-03-18 17:23 | TRUE | 否 | [划伤：2 L: 2]
14421 | 4A050978000360 |  | NM450 | 5.68 | 1.5 | 5 | 1900-03-18 17:24 | FALSE | 否 | [划伤：1 L: 1]
14422 | 4A050978000370 |  | NM450 | 5.68 | 1.5 | 5 | 1900-03-18 17:25 | TRUE | 否 | [划伤：3 L: 3] [凹坑：1 L: 1]
14423 | 4A050978000380 |  | NM450 | 5.68 | 1.5 | 5 | 1900-03-18 17:25 | TRUE | 否 | [划伤：3 L: 3] [凹坑：1 L: 1]
14424 | 4A050978000390 |  | NM450 | 5.68 | 1.5 | 5 | 1900-03-18 17:26 | TRUE | 否 | [划伤：5 L: 5]
14425 | 4A050978000400 |  | NM450 | 5.68 | 1.5 | 5 | 1900-03-18 17:27 | FALSE | 是 | 无缺陷
14426 | 4A050978000410 |  | NM450 | 5.68 | 1.5 | 5 | 1900-03-18 17:29 | TRUE | 否 | [划伤：2 L: 2]
14427 | 4A050978000420 |  | NM450 | 5.68 | 1.5 | 5 | 1900-03-18 17:30 | TRUE | 否 | [划伤：3 L: 3]
14428 | 4A050978000430 |  | NM450 | 5.68 | 1.5 | 5 | 1900-03-18 17:31 | TRUE | 否 | [划伤：3 L: 3]
14429 | 4A050978000440 |  | NM450 | 5.68 | 1.5 | 5 | 1900-03-18 17:32 | TRUE | 否 | [凹坑：1 L: 1] [划伤：1 L: 1]
14430 | 4A050978000450 |  | NM450 | 5.68 | 1.5 | 5 | 1900-03-18 17:33 | TRUE | 否 | [划伤：4 L: 4]
14431 | 4A050978000460 |  | NM450 | 5.68 | 1.5 | 5 | 1900-03-18 17:34 | TRUE | 否 | [划伤：4 L: 4]
14432 | 4A050978000470 |  | NM450 | 5.68 | 1.5 | 5 | 1900-03-18 17:35 | TRUE | 否 | [划伤：5 L: 5]
14433 | 4A050978000480 |  | NM450 | 5.68 | 1.5 | 5 | 1900-03-18 17:36 | TRUE | 否 | [划伤：3 L: 3]
14434 | 4A050978000490 |  | NM450 | 5.68 | 1.5 | 5 | 1900-03-18 17:37 | TRUE | 否 | [凹坑：2 L: 2] [划伤：4 L: 4]
14435 | 4A050978000500 |  | NM450 | 5.68 | 1.5 | 5 | 1900-03-18 17:38 | TRUE | 否 | [划伤：3 L: 3] [凹坑：2 L: 2]
14436 | 4A050978000510 |  | NM450 | 5.68 | 1.5 | 5 | 1900-03-18 17:39 | TRUE | 否 | [划伤：10 L: 10]
14437 | 4A050978000520 |  | NM450 | 5.68 | 1.5 | 5 | 1900-03-18 17:40 | FALSE | 是 | 无影响判级缺陷
14438 | 4A050978000530 |  | NM450 | 5.68 | 1.5 | 5 | 1900-03-18 17:42 | TRUE | 否 | [划伤：7 L: 7]
14439 | 4A050978000540 |  | NM450 | 5.68 | 1.5 | 5 | 1900-03-18 17:43 | FALSE | 否 | [划伤：1 L: 1]
14440 | 4A050978000550 |  | NM450 | 5.68 | 1.5 | 5 | 1900-03-18 17:44 | TRUE | 否 | [划伤：6 L: 6] [凹坑：1 L: 1]
14441 | 4A050978000560 |  | NM450 | 5.68 | 1.5 | 5 | 1900-03-18 17:45 | FALSE | 否 | [凹坑：1 L: 1]
14442 | 4A047056000320 |  | NM450 | 7.75 | 1.5 | 5.004 | 1900-03-18 17:48 | FALSE | 否 | [凹坑：1 L: 1]
14443 | 4A047056000330 |  | NM450 | 7.75 | 1.5 | 5.004 | 1900-03-18 17:48 | TRUE | 否 | [凹坑：3 L: 3] [划伤：4 L: 4]
14444 | 4A047056000340 |  | NM450 | 7.75 | 1.5 | 5.004 | 1900-03-18 17:49 | TRUE | 否 | [划伤：7 L: 7] [凹坑：2 L: 2]
14445 | 4A047056000350 |  | NM450 | 7.75 | 1.5 | 5.004 | 1900-03-18 17:50 | TRUE | 否 | [划伤：7 L: 7]
14446 | 4A047056000360 |  | NM450 | 7.75 | 1.5 | 5.004 | 1900-03-18 17:51 | TRUE | 否 | [划伤：4 L: 4] [凹坑：1 L: 1]
14447 | 4A047056000370 |  | NM450 | 7.75 | 1.5 | 5.004 | 1900-03-18 17:52 | TRUE | 否 | [划伤：5 L: 5]
14448 | 4A047056000380 |  | NM450 | 7.75 | 1.5 | 5.004 | 1900-03-18 17:53 | TRUE | 否 | [划伤：10 L: 10] [凹坑：1 L: 1]
14449 | 4A047056000390 |  | NM450 | 7.75 | 1.5 | 5.004 | 1900-03-18 17:55 | TRUE | 否 | [划伤：8 L: 8]
14450 | 4A047056000400 |  | NM450 | 7.75 | 1.5 | 5.004 | 1900-03-18 17:56 | TRUE | 否 | [划伤：3 L: 3]
14451 | 4A047056000410 |  | NM450 | 7.75 | 1.5 | 5.004 | 1900-03-18 17:57 | TRUE | 否 | [划伤：4 L: 4] [凹坑：2 L: 2]
14452 | 4A047056000420 |  | NM450 | 7.75 | 1.5 | 5.004 | 1900-03-18 17:58 | TRUE | 否 | [划伤：2 L: 2]
14453 | 4A047056000430 |  | NM450 | 7.75 | 1.5 | 5.004 | 1900-03-18 17:59 | TRUE | 否 | [划伤：3 L: 3]
14454 | 4A047056000440 |  | NM450 | 7.75 | 1.5 | 5.004 | 1900-03-18 18:00 | TRUE | 否 | [划伤：2 L: 2]
14455 | 4A047056000450 |  | NM450 | 7.75 | 1.5 | 5.004 | 1900-03-18 18:01 | TRUE | 否 | [划伤：3 L: 3]
14456 | 4A047056000460 |  | NM450 | 7.75 | 1.5 | 5.004 | 1900-03-18 18:02 | TRUE | 否 | [划伤：10 L: 10] [凹坑：1 L: 1]
14457 | 4A047056000470 |  | NM450 | 7.75 | 1.5 | 5.004 | 1900-03-18 18:03 | TRUE | 否 | [划伤：4 L: 4]
14458 | 4A047056000480 |  | NM450 | 7.75 | 1.5 | 5.004 | 1900-03-18 18:04 | TRUE | 否 | [划伤：5 L: 5]
14459 | 4A047056000490 |  | NM450 | 7.75 | 1.5 | 5.004 | 1900-03-18 18:05 | TRUE | 否 | [划伤：2 L: 2] [凹坑：1 L: 1]
14460 | 4A047056000500 |  | NM450 | 7.75 | 1.5 | 5.004 | 1900-03-18 18:06 | TRUE | 否 | [划伤：4 L: 4] [凹坑：1 L: 1]
14461 | 4A047056000510 |  | NM450 | 7.75 | 1.5 | 5.004 | 1900-03-18 18:07 | FALSE | 否 | [划伤：1 L: 1]
14462 | 4A047056000520 |  | NM450 | 7.75 | 1.5 | 5.004 | 1900-03-18 18:08 | TRUE | 否 | [划伤：5 L: 5]
14463 | 4A047056000530 |  | NM450 | 7.75 | 1.5 | 5.004 | 1900-03-18 18:09 | TRUE | 否 | [划伤：2 L: 2] [凹坑：2 L: 2]
14464 | 4A047056000540 |  | NM450 | 7.75 | 1.5 | 5.004 | 1900-03-18 18:10 | FALSE | 否 | [划伤：1 L: 1]
14465 | 4A047056000550 |  | NM450 | 7.75 | 1.5 | 5.004 | 1900-03-18 18:11 | TRUE | 否 | [划伤：8 L: 8] [凹坑：2 L: 2]
14466 | 4A047056000560 |  | NM450 | 7.75 | 1.5 | 5.004 | 1900-03-18 18:12 | TRUE | 否 | [划伤：8 L: 8] [凹坑：1 L: 1]
14467 | 4A047056000570 |  | NM450 | 7.75 | 1.5 | 5.004 | 1900-03-18 18:14 | TRUE | 否 | [划伤：5 L: 5] [凹坑：1 L: 1]
14468 | 4A047056000580 |  | NM450 | 7.75 | 1.5 | 5.004 | 1900-03-18 18:15 | TRUE | 否 | [划伤：8 L: 8]
14469 | 4A047056000590 |  | NM450 | 7.75 | 1.5 | 5.004 | 1900-03-18 18:15 | TRUE | 否 | [划伤：8 L: 8] [凹坑：1 L: 1]
14470 | 4A047056000600 |  | NM450 | 7.75 | 1.5 | 5.004 | 1900-03-18 18:17 | TRUE | 否 | [划伤：3 L: 3]
14471 | 4A047056000030 |  | NM450 | 7.75 | 1.5 | 5.004 | 1900-03-18 18:18 | TRUE | 否 | [划伤：2 L: 2]
14472 | 4A047056000040 |  | NM450 | 7.75 | 1.5 | 5.004 | 1900-03-18 18:19 | TRUE | 否 | [划伤：4 L: 4] [凹坑：1 L: 1]
14473 | 4A047056000050 |  | NM450 | 7.75 | 1.5 | 5.004 | 1900-03-18 18:20 | TRUE | 否 | [划伤：3 L: 3]
14474 | 4A047056000060 |  | NM450 | 7.75 | 1.5 | 5.004 | 1900-03-18 18:22 | TRUE | 否 | [划伤：6 L: 6] [凹坑：2 L: 2]
14475 | 4A047056000070 |  | NM450 | 7.75 | 1.5 | 5.004 | 1900-03-18 18:23 | TRUE | 否 | [划伤：20 L: 20]
14476 | 4A047056000020 |  | NM450 | 7.75 | 1.5 | 5.004 | 1900-03-18 18:24 | TRUE | 否 | [划伤：11 L: 11]
14477 | 4A047056000080 |  | NM450 | 7.75 | 1.5 | 5.004 | 1900-03-18 18:25 | TRUE | 否 | [划伤：2 L: 2] [凹坑：2 L: 2]
14478 | 4A047056000090 |  | NM450 | 7.75 | 1.5 | 5.004 | 1900-03-18 18:26 | TRUE | 否 | [划伤：4 L: 4]