## Sheet1
流水号 | 板号 | 捆包号 | 钢种 | 长度 | 宽度 | 厚度 | 检测时间 | 判级 | 是否合格 | 判级原因
14681 | 4B051092010260 |  | NM450 | 8.61 | 1.75 | 5.001 | 1900-03-18 22:29 | TRUE | 否 | [划伤：10 L: 10] [凹坑：1 L: 1]
14682 | 4B051092010270 |  | NM450 | 8.61 | 1.75 | 5.001 | 1900-03-18 22:30 | TRUE | 否 | [划伤：5 L: 5] [凹坑：1 L: 1]
14683 | 4B051092010280 |  | NM450 | 8.61 | 1.75 | 5.001 | 1900-03-18 22:31 | TRUE | 否 | [划伤：6 L: 6]
14684 | 4B051092010290 |  | NM450 | 8.61 | 1.75 | 5.001 | 1900-03-18 22:32 | TRUE | 否 | [划伤：4 L: 4]
14685 | 4B051092010300 |  | NM450 | 8.61 | 1.75 | 5.001 | 1900-03-18 22:33 | TRUE | 否 | [划伤：8 L: 8]
14686 | 4B051092010310 |  | NM450 | 8.61 | 1.75 | 5.001 | 1900-03-18 22:34 | TRUE | 否 | [划伤：4 L: 4]
14687 | 4B051092010320 |  | NM450 | 8.61 | 1.75 | 5.001 | 1900-03-18 22:35 | TRUE | 否 | [划伤：4 L: 4]
14688 | 4B051092010330 |  | NM450 | 8.61 | 1.75 | 5.001 | 1900-03-18 22:38 | TRUE | 否 | [划伤：5 L: 5] [凹坑：1 L: 1]
14689 | 4B051092010340 |  | NM450 | 8.61 | 1.75 | 5.001 | 1900-03-18 22:39 | TRUE | 否 | [划伤：10 L: 10] [凹坑：1 L: 1]
14690 | 4B051092010350 |  | NM450 | 8.61 | 1.75 | 5.001 | 1900-03-18 22:40 | TRUE | 否 | [凹坑：1 L: 1] [划伤：9 L: 9]
14691 | 4B051092010360 |  | NM450 | 8.61 | 1.75 | 5.001 | 1900-03-18 22:41 | TRUE | 否 | [划伤：8 L: 8] [凹坑：1 L: 1]
14692 | 4B051092010370 |  | NM450 | 8.61 | 1.75 | 5.001 | 1900-03-18 22:42 | TRUE | 否 | [划伤：7 L: 7]
14693 | 4B051092010030 |  | NM450 | 8.61 | 1.75 | 5.001 | 1900-03-18 22:43 | TRUE | 否 | [划伤：5 L: 5]
14694 | 4B051092010040 |  | NM450 | 8.61 | 1.75 | 5.001 | 1900-03-18 22:44 | TRUE | 否 | [划伤：11 L: 11]
14695 | 4B051092010050 |  | NM450 | 8.61 | 1.75 | 5.001 | 1900-03-18 22:45 | TRUE | 否 | [划伤：4 L: 4] [凹坑：1 L: 1]
14696 | 4B051092010060 |  | NM450 | 8.61 | 1.75 | 5.001 | 1900-03-18 22:46 | TRUE | 否 | [划伤：11 L: 11]
14697 | 4B051092010080 |  | NM450 | 8.61 | 1.75 | 5.001 | 1900-03-18 22:47 | TRUE | 否 | [划伤：7 L: 7]
14698 | 4B051092010070 |  | NM450 | 8.61 | 1.75 | 5.001 | 1900-03-18 22:48 | TRUE | 否 | [划伤：5 L: 5] [凹坑：1 L: 1]
14699 | 4B051092010090 |  | NM450 | 8.61 | 1.75 | 5.001 | 1900-03-18 22:49 | TRUE | 否 | [划伤：8 L: 8] [凹坑：1 L: 1]
14700 | 4B051092010020 |  | NM450 | 8.61 | 1.75 | 5.001 | 1900-03-18 22:50 | TRUE | 否 | [凹坑：2 L: 2] [划伤：13 L: 13]
14701 | 4B051092010100 |  | NM450 | 8.61 | 1.75 | 5.001 | 1900-03-18 22:51 | TRUE | 否 | [划伤：10 L: 10]
14702 | 4B051092010110 |  | NM450 | 8.61 | 1.75 | 5.001 | 1900-03-18 22:51 | TRUE | 否 | [划伤：5 L: 5] [凹坑：2 L: 2]
14703 | 4B051092010120 |  | NM450 | 8.61 | 1.75 | 5.001 | 1900-03-18 22:52 | TRUE | 否 | [划伤：11 L: 11]
14704 | 4B051092010130 |  | NM450 | 8.61 | 1.75 | 5.001 | 1900-03-18 22:53 | TRUE | 否 | [凹坑：2 L: 2] [划伤：7 L: 7]
14705 | 4B051092010140 |  | NM450 | 8.61 | 1.75 | 5.001 | 1900-03-18 22:54 | TRUE | 否 | [划伤：11 L: 11]
14706 | 4B051092010150 |  | NM450 | 8.61 | 1.75 | 5.001 | 1900-03-18 22:55 | TRUE | 否 | [划伤：8 L: 8] [凹坑：1 L: 1]
14707 | 4B051092010160 |  | NM450 | 8.61 | 1.75 | 5.001 | 1900-03-18 22:56 | TRUE | 否 | [划伤：10 L: 10] [凹坑：2 L: 2]
14708 | 4B051092010170 |  | NM450 | 8.61 | 1.75 | 5.001 | 1900-03-18 22:57 | TRUE | 否 | [凹坑：2 L: 2] [划伤：11 L: 11]
14709 | 4B051092010180 |  | NM450 | 8.61 | 1.75 | 5.001 | 1900-03-18 22:58 | TRUE | 否 | [划伤：7 L: 7]
14710 | 4B051092010190 |  | NM450 | 8.61 | 1.75 | 5.001 | 1900-03-18 23:00 | TRUE | 否 | [划伤：7 L: 7]
14711 | 4B030361010030 |  | NM450 | 5.6 | 2 | 5.002 | 1900-03-18 23:02 | TRUE | 否 | [划伤：9 L: 9] [凹坑：1 L: 1]
14712 | 4B030361010040 |  | NM450 | 5.6 | 2 | 5.002 | 1900-03-18 23:03 | TRUE | 否 | [划伤：5 L: 5]
14713 | 4B030361010050 |  | NM450 | 5.6 | 2 | 5.002 | 1900-03-18 23:05 | TRUE | 否 | [划伤：4 L: 4] [凹坑：1 L: 1]
14714 | 4B030361010020 |  | NM450 | 5.6 | 2 | 5.002 | 1900-03-18 23:06 | TRUE | 否 | [划伤：5 L: 5]
14715 | 4B030361010060 |  | NM450 | 5.6 | 2 | 5.002 | 1900-03-18 23:07 | TRUE | 否 | [划伤：8 L: 8]
14716 | 4B030361010070 |  | NM450 | 5.6 | 2 | 5.002 | 1900-03-18 23:08 | TRUE | 否 | [划伤：7 L: 7]
14717 | 4B030361010080 |  | NM450 | 5.6 | 2 | 5.002 | 1900-03-18 23:09 | TRUE | 否 | [划伤：11 L: 11]
14718 | 4B030361010090 |  | NM450 | 5.6 | 2 | 5.002 | 1900-03-18 23:10 | TRUE | 否 | [划伤：4 L: 4]
14719 | 4B030361010100 |  | NM450 | 5.6 | 2 | 5.002 | 1900-03-18 23:11 | TRUE | 否 | [划伤：6 L: 6] [凹坑：1 L: 1]
14720 | 4B030361010110 |  | NM450 | 5.6 | 2 | 5.002 | 1900-03-18 23:12 | FALSE | 否 | [划伤：1 L: 1]
14721 | 4B030361010120 |  | NM450 | 5.6 | 2 | 5.002 | 1900-03-18 23:13 | TRUE | 否 | [划伤：11 L: 11]
14722 | 4B030361010130 |  | NM450 | 5.6 | 2 | 5.002 | 1900-03-18 23:14 | TRUE | 否 | [划伤：5 L: 5] [凹坑：1 L: 1]
14723 | 4B030361010140 |  | NM450 | 5.6 | 2 | 5.002 | 1900-03-18 23:15 | TRUE | 否 | [划伤：9 L: 9]
14724 | 4B030361010150 |  | NM450 | 5.6 | 2 | 5.002 | 1900-03-18 23:16 | TRUE | 否 | [划伤：3 L: 3]
14725 | 4B030361010160 |  | NM450 | 5.6 | 2 | 5.002 | 1900-03-18 23:17 | TRUE | 否 | [划伤：8 L: 8]
14726 | 4B030361010170 |  | NM450 | 5.6 | 2 | 5.002 | 1900-03-18 23:18 | TRUE | 否 | [划伤：5 L: 5]
14727 | 4B030361010180 |  | NM450 | 5.6 | 2 | 5.002 | 1900-03-18 23:19 | TRUE | 否 | [划伤：9 L: 9]
14728 | 4B030361010190 |  | NM450 | 5.6 | 2 | 5.002 | 1900-03-18 23:20 | TRUE | 否 | [划伤：3 L: 3]
14729 | 4B030361010200 |  | NM450 | 5.6 | 2 | 5.002 | 1900-03-18 23:22 | TRUE | 否 | [划伤：8 L: 8]
14730 | 4B030361010210 |  | NM450 | 5.6 | 2 | 5.002 | 1900-03-18 23:23 | TRUE | 否 | [划伤：5 L: 5]
14731 | 4B030361010220 |  | NM450 | 5.6 | 2 | 5.002 | 1900-03-18 23:24 | TRUE | 否 | [凹坑：1 L: 1] [划伤：6 L: 6]
14732 | 4B030361010230 |  | NM450 | 5.6 | 2 | 5.002 | 1900-03-18 23:25 | TRUE | 否 | [划伤：4 L: 4]
14733 | 4B030361010240 |  | NM450 | 5.6 | 2 | 5.002 | 1900-03-18 23:26 | TRUE | 否 | [凹坑：1 L: 1] [划伤：5 L: 5]
14734 | 4B030361010250 |  | NM450 | 5.6 | 2 | 5.002 | 1900-03-18 23:27 | TRUE | 否 | [划伤：4 L: 4]
14735 | 4B030361010500 |  | NM450 | 5.6 | 2 | 5.002 | 1900-03-18 23:28 | TRUE | 否 | [划伤：17 L: 17]
14736 | 4B030361010510 |  | NM450 | 5.6 | 2 | 5.002 | 1900-03-18 23:29 | TRUE | 否 | [划伤：11 L: 11]
14737 | 4B030361010520 |  | NM450 | 5.6 | 2 | 5.002 | 1900-03-18 23:30 | TRUE | 否 | [划伤：8 L: 8]
14738 | 4B030361010530 |  | NM450 | 5.6 | 2 | 5.002 | 1900-03-18 23:31 | TRUE | 否 | [划伤：10 L: 10]
14739 | 4B030361010540 |  | NM450 | 5.6 | 2 | 5.002 | 1900-03-18 23:32 | TRUE | 否 | [划伤：9 L: 9]
14740 | 4B030361010550 |  | NM450 | 5.6 | 2 | 5.002 | 1900-03-18 23:33 | TRUE | 否 | [划伤：4 L: 4]
14741 | 4B030361010560 |  | NM450 | 5.6 | 2 | 5.002 | 1900-03-18 23:35 | TRUE | 否 | [划伤：8 L: 8]
14742 | 4B030361010570 |  | NM450 | 5.6 | 2 | 5.002 | 1900-03-18 23:36 | TRUE | 否 | [划伤：10 L: 10]
14743 | 4B030361010580 |  | NM450 | 5.6 | 2 | 5.002 | 1900-03-18 23:37 | TRUE | 否 | [凹坑：3 L: 3] [划伤：4 L: 4]
14744 | 4B030361010590 |  | NM450 | 5.6 | 2 | 5.002 | 1900-03-18 23:38 | TRUE | 否 | [划伤：5 L: 5]
14745 | 4B030361010600 |  | NM450 | 5.6 | 2 | 5.002 | 1900-03-18 23:41 | TRUE | 否 | [划伤：4 L: 4]
14746 | 4B030361010610 |  | NM450 | 5.6 | 2 | 5.002 | 1900-03-18 23:42 | TRUE | 否 | [划伤：15 L: 15]
14747 | 4B030361010620 |  | NM450 | 5.6 | 2 | 5.002 | 1900-03-18 23:43 | TRUE | 否 | [划伤：13 L: 13]
14748 | 4B030361010630 |  | NM450 | 5.6 | 2 | 5.002 | 1900-03-18 23:43 | TRUE | 否 | [划伤：5 L: 5]
14749 | 4B030361010640 |  | NM450 | 5.6 | 2 | 5.002 | 1900-03-18 23:44 | TRUE | 否 | [划伤：10 L: 10]
14750 | 4B030361010650 |  | NM450 | 5.6 | 2 | 5.002 | 1900-03-18 23:46 | TRUE | 否 | [划伤：7 L: 7]
14751 | 4B030361010660 |  | NM450 | 5.6 | 2 | 5.002 | 1900-03-18 23:47 | TRUE | 否 | [划伤：8 L: 8]
14752 | 4B030361010670 |  | NM450 | 5.6 | 2 | 5.002 | 1900-03-18 23:48 | TRUE | 否 | [划伤：9 L: 9]
14753 | 4B030361010680 |  | NM450 | 5.6 | 2 | 5.002 | 1900-03-18 23:49 | TRUE | 否 | [划伤：7 L: 7]
14754 | 4B030361010690 |  | NM450 | 5.6 | 2 | 5.002 | 1900-03-18 23:50 | TRUE | 否 | [划伤：10 L: 10]
14755 | 4B030361010260 |  | NM450 | 5.6 | 2 | 5.002 | 1900-03-18 23:51 | TRUE | 否 | [划伤：10 L: 10] [凹坑：1 L: 1]
14756 | 4B030361010270 |  | NM450 | 5.6 | 2 | 5.002 | 1900-03-18 23:52 | TRUE | 否 | [划伤：7 L: 7]
14757 | 4B030361010280 |  | NM450 | 5.6 | 2 | 5.002 | 1900-03-18 23:53 | TRUE | 否 | [划伤：10 L: 10] [凹坑：1 L: 1]
14758 | 4B030361010290 |  | NM450 | 5.6 | 2 | 5.002 | 1900-03-18 23:54 | TRUE | 否 | [划伤：10 L: 10]
14759 | 4B030361010300 |  | NM450 | 5.6 | 2 | 5.002 | 1900-03-18 23:55 | TRUE | 否 | [划伤：6 L: 6]
14760 | 4B030361010310 |  | NM450 | 5.6 | 2 | 5.002 | 1900-03-18 23:56 | TRUE | 否 | [划伤：6 L: 6]
14761 | 4B030361010320 |  | NM450 | 5.6 | 2 | 5.002 | 1900-03-18 23:57 | TRUE | 否 | [划伤：6 L: 6] [凹坑：1 L: 1]
14762 | 4B030361010330 |  | NM450 | 5.6 | 2 | 5.002 | 1900-03-18 23:59 | TRUE | 否 | [划伤：9 L: 9]
14763 | 4B030361010340 |  | NM450 | 5.6 | 2 | 5.002 | 1900-03-19 | TRUE | 否 | [划伤：6 L: 6]
14764 | 4B030361010350 |  | NM450 | 5.6 | 2 | 5.002 | 1900-03-19 00:01 | TRUE | 否 | [划伤：9 L: 9]
14765 | 4B030361010360 |  | NM450 | 5.6 | 2 | 5.002 | 1900-03-19 00:02 | TRUE | 否 | [划伤：6 L: 6]
14766 | 4B030361010370 |  | NM450 | 5.6 | 2 | 5.002 | 1900-03-19 00:03 | TRUE | 否 | [划伤：10 L: 10]
14767 | 4B030361010380 |  | NM450 | 5.6 | 2 | 5.002 | 1900-03-19 00:04 | TRUE | 否 | [凹坑：1 L: 1] [划伤：2 L: 2]
14768 | 4B030361010390 |  | NM450 | 5.6 | 2 | 5.002 | 1900-03-19 00:05 | TRUE | 否 | [划伤：6 L: 6] [凹坑：1 L: 1]
14769 | 4B030361010400 |  | NM450 | 5.6 | 2 | 5.002 | 1900-03-19 00:06 | TRUE | 否 | [划伤：4 L: 4]
14770 | 4B030361010410 |  | NM450 | 5.6 | 2 | 5.002 | 1900-03-19 00:07 | TRUE | 否 | [划伤：6 L: 6]
14771 | 4B030361010420 |  | NM450 | 5.6 | 2 | 5.002 | 1900-03-19 00:08 | TRUE | 否 | [划伤：6 L: 6]
14772 | 4B030361010430 |  | NM450 | 5.6 | 2 | 5.002 | 1900-03-19 00:09 | TRUE | 否 | [划伤：6 L: 6]
14773 | 4B030361010440 |  | NM450 | 5.6 | 2 | 5.002 | 1900-03-19 00:10 | TRUE | 否 | [划伤：5 L: 5] [凹坑：2 L: 2]
14774 | 4B030361010450 |  | NM450 | 5.6 | 2 | 5.002 | 1900-03-19 00:12 | TRUE | 否 | [划伤：8 L: 8]
14775 | 4B030361010460 |  | NM450 | 5.6 | 2 | 5.002 | 1900-03-19 00:13 | TRUE | 否 | [划伤：4 L: 4]
14776 | 4B030361010470 |  | NM450 | 5.6 | 2 | 5.002 | 1900-03-19 00:14 | TRUE | 否 | [划伤：9 L: 9]
14777 | 4B030361010480 |  | NM450 | 5.6 | 2 | 5.002 | 1900-03-19 00:15 | TRUE | 否 | [划伤：4 L: 4]
14778 | 4B030361010490 |  | NM450 | 5.6 | 2 | 5.002 | 1900-03-19 00:23 | TRUE | 否 | [划伤：11 L: 11] [凹坑：2 L: 2]
14779 | 4B053650010030 |  | NM450 | 8.72 | 2 | 5 | 1900-03-19 00:24 | TRUE | 否 | [划伤：6 L: 6] [凹坑：1 L: 1]
14780 | 4B053650010040 |  | NM450 | 8.72 | 2 | 5 | 1900-03-19 00:26 | TRUE | 否 | [划伤：9 L: 9]