## Sheet1
流水号 | 板号 | 捆包号 | 钢种 | 长度 | 宽度 | 厚度 | 检测时间 | 判级 | 是否合格 | 判级原因
14982 | 4A051930000220 |  | NM400 | 6 | 2 | 6.004 | 1900-03-19 07:16 | TRUE | 否 | [划伤：18 L: 18]
14983 | 4A051930000230 |  | NM400 | 6 | 2 | 6.004 | 1900-03-19 07:17 | TRUE | 否 | [划伤：15 L: 15]
14984 | 4A051930000240 |  | NM400 | 6 | 2 | 6.004 | 1900-03-19 07:18 | TRUE | 否 | [划伤：31 L: 31] [凹坑：1 L: 1]
14986 | 4A051930000250 |  | NM400 | 6 | 2 | 6.004 | 1900-03-19 07:23 | TRUE | 否 | [划伤：16 L: 16] [凹坑：1 L: 1]
14987 | 4A051930000260 |  | NM400 | 6 | 2 | 6.004 | 1900-03-19 07:24 | TRUE | 否 | [划伤：18 L: 18] [凹坑：1 L: 1]
14988 | 4A051930000270 |  | NM400 | 6 | 2 | 6.004 | 1900-03-19 07:24 | TRUE | 否 | [划伤：11 L: 11] [凹坑：1 L: 1]
14989 | 4A051930000280 |  | NM400 | 6 | 2 | 6.004 | 1900-03-19 07:25 | TRUE | 否 | [划伤：12 L: 12] [凹坑：1 L: 1]
14990 | 4A051930000290 |  | NM400 | 6 | 2 | 6.004 | 1900-03-19 07:30 | TRUE | 否 | [划伤：32 L: 32] [凹坑：1 L: 1]
14991 | 4A051930000300 |  | NM400 | 6 | 2 | 6.004 | 1900-03-19 07:30 | TRUE | 否 | [划伤：14 L: 14]
14992 | 4A051930000310 |  | NM400 | 6 | 2 | 6.004 | 1900-03-19 07:31 | TRUE | 否 | [划伤：24 L: 24] [凹坑：3 L: 3]
14993 | 4A051930000320 |  | NM400 | 6 | 2 | 6.004 | 1900-03-19 07:32 | TRUE | 否 | [凹坑：3 L: 3] [划伤：7 L: 7]
14994 | 4A051930000330 |  | NM400 | 6 | 2 | 6.004 | 1900-03-19 07:33 | TRUE | 否 | [划伤：15 L: 15]
14995 | 4A051930000340 |  | NM400 | 6 | 2 | 6.004 | 1900-03-19 07:34 | TRUE | 否 | [凹坑：2 L: 2] [划伤：14 L: 14]
14996 | 4A051930000350 |  | NM400 | 6 | 2 | 6.004 | 1900-03-19 07:35 | TRUE | 否 | [划伤：12 L: 12] [凹坑：3 L: 3]
14997 | 4A051930000360 |  | NM400 | 6 | 2 | 6.004 | 1900-03-19 07:36 | TRUE | 否 | [划伤：12 L: 12] [凹坑：1 L: 1]
14998 | 4A051930000370 |  | NM400 | 6 | 2 | 6.004 | 1900-03-19 07:36 | TRUE | 否 | [划伤：21 L: 21] [凹坑：2 L: 2]
14999 | 4A051930000380 |  | NM400 | 6 | 2 | 6.004 | 1900-03-19 07:41 | TRUE | 否 | [划伤：12 L: 12] [凹坑：2 L: 2]
15000 | 4A051059000350 |  | NM500 | 8 | 2 | 6 | 1900-03-19 07:43 | FALSE | 否 | [凹坑：1 L: 1]
15001 | 4A051059000360 |  | NM500 | 8 | 2 | 6 | 1900-03-19 07:44 | FALSE | 是 | 无影响判级缺陷
15002 | 4A051059000370 |  | NM500 | 8 | 2 | 6 | 1900-03-19 07:45 | FALSE | 否 | [凹坑：1 L: 1]
15003 | 4A051059000380 |  | NM500 | 8 | 2 | 6 | 1900-03-19 07:46 | FALSE | 否 | [凹坑：1 L: 1]
15004 | 4A051059000390 |  | NM500 | 8 | 2 | 6 | 1900-03-19 07:47 | TRUE | 否 | [凹坑：2 L: 2]
15005 | 4A051059000400 |  | NM500 | 8 | 2 | 6 | 1900-03-19 07:48 | FALSE | 否 | [凹坑：1 L: 1]
15006 | 4A051059000410 |  | NM500 | 8 | 2 | 6 | 1900-03-19 07:49 | FALSE | 是 | 无影响判级缺陷
15007 | 4A051059000420 |  | NM500 | 8 | 2 | 6 | 1900-03-19 07:50 | FALSE | 是 | 无影响判级缺陷
15008 | 4A051059000240 |  | NM500 | 8 | 2 | 6 | 1900-03-19 07:50 | TRUE | 否 | [凹坑：3 L: 3]
15009 | 4A051059000250 |  | NM500 | 8 | 2 | 6 | 1900-03-19 07:51 | FALSE | 是 | 无影响判级缺陷
15010 | 4A051059000260 |  | NM500 | 8 | 2 | 6 | 1900-03-19 07:52 | FALSE | 否 | [凹坑：1 L: 1]
15011 | 4A051059000270 |  | NM500 | 8 | 2 | 6 | 1900-03-19 07:53 | FALSE | 是 | 无影响判级缺陷
15012 | 4A051059000280 |  | NM500 | 8 | 2 | 6 | 1900-03-19 07:54 | TRUE | 否 | [凹坑：7 L: 7]
15013 | 4A051059000290 |  | NM500 | 8 | 2 | 6 | 1900-03-19 07:55 | FALSE | 否 | [凹坑：1 L: 1]
15014 | 4A051059000300 |  | NM500 | 8 | 2 | 6 | 1900-03-19 07:56 | TRUE | 否 | [凹坑：8 L: 8]
15015 | 4A051059000310 |  | NM500 | 8 | 2 | 6 | 1900-03-19 07:57 | TRUE | 否 | [凹坑：4 L: 4]
15016 | 4A051059000320 |  | NM500 | 8 | 2 | 6 | 1900-03-19 07:58 | FALSE | 否 | [凹坑：1 L: 1]
15017 | 4A051059000330 |  | NM500 | 8 | 2 | 6 | 1900-03-19 07:59 | TRUE | 否 | [凹坑：6 L: 6]
15018 | 4A051059000340 |  | NM500 | 8 | 2 | 6 | 1900-03-19 08:00 | FALSE | 否 | [凹坑：1 L: 1]
15019 | 4A051059000020 |  | NM500 | 8 | 2 | 6 | 1900-03-19 08:00 | FALSE | 是 | 无影响判级缺陷
15020 | 4A051059000030 |  | NM500 | 8 | 2 | 6 | 1900-03-19 08:04 | FALSE | 是 | 无影响判级缺陷
15021 | 4A051059000040 |  | NM500 | 8 | 2 | 6 | 1900-03-19 08:05 | FALSE | 否 | [凹坑：1 L: 1]
15022 | 4A051059000050 |  | NM500 | 8 | 2 | 6 | 1900-03-19 08:06 | TRUE | 否 | [凹坑：2 L: 2]
15023 | 4A051059000060 |  | NM500 | 8 | 2 | 6 | 1900-03-19 08:07 | FALSE | 是 | 无影响判级缺陷
15024 | 4A051059000070 |  | NM500 | 8 | 2 | 6 | 1900-03-19 08:08 | FALSE | 否 | [凹坑：1 L: 1]
15025 | 4A051059000080 |  | NM500 | 8 | 2 | 6 | 1900-03-19 08:09 | FALSE | 是 | 无影响判级缺陷
15026 | 4A051059000090 |  | NM500 | 8 | 2 | 6 | 1900-03-19 08:10 | TRUE | 否 | [凹坑：2 L: 2]
15027 | 4A051059000100 |  | NM500 | 8 | 2 | 6 | 1900-03-19 08:11 | TRUE | 否 | [凹坑：3 L: 3]
15028 | 4A051059000120 |  | NM500 | 8 | 2 | 6 | 1900-03-19 08:12 | FALSE | 否 | [凹坑：1 L: 1]
15029 | 4A051059000130 |  | NM500 | 8 | 2 | 6 | 1900-03-19 08:13 | FALSE | 是 | 无影响判级缺陷
15030 | 4A051059000140 |  | NM500 | 8 | 2 | 6 | 1900-03-19 08:14 | TRUE | 否 | [凹坑：3 L: 3]
15031 | 4A051059000150 |  | NM500 | 8 | 2 | 6 | 1900-03-19 08:15 | FALSE | 是 | 无影响判级缺陷
15032 | 4A051059000160 |  | NM500 | 8 | 2 | 6 | 1900-03-19 08:16 | FALSE | 是 | 无影响判级缺陷
15033 | 4A051059000170 |  | NM500 | 8 | 2 | 6 | 1900-03-19 08:17 | TRUE | 否 | [凹坑：2 L: 2]
15034 | 4A051059000180 |  | NM500 | 8 | 2 | 6 | 1900-03-19 08:18 | TRUE | 否 | [凹坑：2 L: 2]
15035 | 4A051059000190 |  | NM500 | 8 | 2 | 6 | 1900-03-19 08:19 | FALSE | 否 | [凹坑：1 L: 1]
15036 | 4A051059000200 |  | NM500 | 8 | 2 | 6 | 1900-03-19 08:20 | TRUE | 否 | [凹坑：2 L: 2]
15037 | 4A051059000210 |  | NM500 | 8 | 2 | 6 | 1900-03-19 08:21 | FALSE | 是 | 无影响判级缺陷
15038 | 4A051059000220 |  | NM500 | 8 | 2 | 6 | 1900-03-19 08:22 | FALSE | 否 | [凹坑：1 L: 1]
15039 | 4A051059000230 |  | NM500 | 8 | 2 | 6 | 1900-03-19 08:27 | FALSE | 是 | 无影响判级缺陷
15040 | 4A051059000110 |  | NM500 | 8 | 2 | 6 | 1900-03-19 08:44 | FALSE | 是 | 无影响判级缺陷
15041 | 4A047053000480 |  | NM450 | 5.825 | 1.5 | 6.002 | 1900-03-19 08:54 | TRUE | 否 | [凹坑：2 L: 2] [划伤：5 L: 5]
15042 | 4A047053000490 |  | NM450 | 5.825 | 1.5 | 6.002 | 1900-03-19 08:57 | TRUE | 否 | [划伤：15 L: 15] [凹坑：1 L: 1]
15043 | 4A047053000500 |  | NM450 | 5.825 | 1.5 | 6.002 | 1900-03-19 09:00 | TRUE | 否 | [划伤：9 L: 9] [凹坑：1 L: 1]
15044 | 4A047053000510 |  | NM450 | 5.825 | 1.5 | 6.002 | 1900-03-19 09:02 | TRUE | 否 | [划伤：10 L: 10]
15045 | 4A047053000520 |  | NM450 | 5.825 | 1.5 | 6.002 | 1900-03-19 09:04 | TRUE | 否 | [划伤：4 L: 4] [凹坑：1 L: 1]
15046 | 4A047053000530 |  | NM450 | 5.825 | 1.5 | 6.002 | 1900-03-19 09:05 | TRUE | 否 | [划伤：15 L: 15] [凹坑：1 L: 1]
15047 | 4A047053000540 |  | NM450 | 5.825 | 1.5 | 6.002 | 1900-03-19 09:07 | TRUE | 否 | [划伤：11 L: 11]
15048 | 4A047053000550 |  | NM450 | 5.825 | 1.5 | 6.002 | 1900-03-19 09:11 | TRUE | 否 | [凹坑：2 L: 2] [划伤：10 L: 10]
15049 | 4A047053000560 |  | NM450 | 5.825 | 1.5 | 6.002 | 1900-03-19 09:12 | TRUE | 否 | [划伤：9 L: 9] [凹坑：3 L: 3]
15050 | 4A047053000570 |  | NM450 | 5.825 | 1.5 | 6.002 | 1900-03-19 09:13 | TRUE | 否 | [划伤：5 L: 5] [凹坑：1 L: 1]
15051 | 4A047053000580 |  | NM450 | 5.825 | 1.5 | 6.002 | 1900-03-19 09:14 | TRUE | 否 | [划伤：7 L: 7] [凹坑：4 L: 4]
15052 | 4A047053000590 |  | NM450 | 5.825 | 1.5 | 6.002 | 1900-03-19 09:15 | TRUE | 否 | [凹坑：4 L: 4] [划伤：9 L: 9]
15053 | 4A047053000600 |  | NM450 | 5.825 | 1.5 | 6.002 | 1900-03-19 09:16 | TRUE | 否 | [划伤：12 L: 12]
15054 | 4A047053000620 |  | NM450 | 5.825 | 1.5 | 6.002 | 1900-03-19 09:17 | TRUE | 否 | [划伤：16 L: 16] [凹坑：1 L: 1]
15055 | 4A047053000630 |  | NM450 | 5.825 | 1.5 | 6.002 | 1900-03-19 09:18 | TRUE | 否 | [划伤：10 L: 10] [凹坑：1 L: 1]
15056 | 4A047053000640 |  | NM450 | 5.825 | 1.5 | 6.002 | 1900-03-19 09:18 | TRUE | 否 | [划伤：13 L: 13] [凹坑：2 L: 2]
15057 | 4A047053000650 |  | NM450 | 5.825 | 1.5 | 6.002 | 1900-03-19 09:20 | TRUE | 否 | [划伤：15 L: 15]
15058 | 4A047053000660 |  | NM450 | 5.825 | 1.5 | 6.002 | 1900-03-19 09:21 | TRUE | 否 | [划伤：7 L: 7] [凹坑：1 L: 1]
15059 | 4A047053000670 |  | NM450 | 5.825 | 1.5 | 6.002 | 1900-03-19 09:22 | TRUE | 否 | [划伤：24 L: 24] [凹坑：2 L: 2]
15060 | 4A047053000610 |  | NM450 | 5.825 | 1.5 | 6.002 | 1900-03-19 09:24 | TRUE | 否 | [划伤：9 L: 9] [凹坑：1 L: 1]
15061 | 4A047053000020 |  | NM450 | 5.825 | 1.5 | 6.002 | 1900-03-19 09:25 | TRUE | 否 | [划伤：12 L: 12] [凹坑：2 L: 2]
15062 | 4A047053000030 |  | NM450 | 5.825 | 1.5 | 6.002 | 1900-03-19 09:26 | TRUE | 否 | [划伤：14 L: 14] [凹坑：4 L: 4]
15063 | 4A047053000040 |  | NM450 | 5.825 | 1.5 | 6.002 | 1900-03-19 09:27 | TRUE | 否 | [划伤：9 L: 9]
15064 | 4A047053000050 |  | NM450 | 5.825 | 1.5 | 6.002 | 1900-03-19 09:28 | TRUE | 否 | [划伤：14 L: 14] [凹坑：2 L: 2]
15065 | 4A047053000060 |  | NM450 | 5.825 | 1.5 | 6.002 | 1900-03-19 09:29 | TRUE | 否 | [划伤：9 L: 9] [凹坑：3 L: 3]
15066 | 4A047053000070 |  | NM450 | 5.825 | 1.5 | 6.002 | 1900-03-19 09:30 | TRUE | 否 | [划伤：10 L: 10] [凹坑：3 L: 3]
15067 | 4A047053000080 |  | NM450 | 5.825 | 1.5 | 6.002 | 1900-03-19 09:31 | TRUE | 否 | [凹坑：3 L: 3] [划伤：6 L: 6]
15068 | 4A047053000090 |  | NM450 | 5.825 | 1.5 | 6.002 | 1900-03-19 09:32 | TRUE | 否 | [划伤：12 L: 12] [凹坑：2 L: 2]
15069 | 4A047053000100 |  | NM450 | 5.825 | 1.5 | 6.002 | 1900-03-19 09:33 | TRUE | 否 | [划伤：8 L: 8] [凹坑：2 L: 2]
15070 | 4A047053000110 |  | NM450 | 5.825 | 1.5 | 6.002 | 1900-03-19 09:34 | TRUE | 否 | [划伤：9 L: 9] [凹坑：1 L: 1]
15071 | 4A047053000120 |  | NM450 | 5.825 | 1.5 | 6.002 | 1900-03-19 09:35 | TRUE | 否 | [划伤：13 L: 13] [凹坑：2 L: 2]
15072 | 4A047053000130 |  | NM450 | 5.825 | 1.5 | 6.002 | 1900-03-19 09:36 | TRUE | 否 | [划伤：9 L: 9]
15073 | 4A047053000140 |  | NM450 | 5.825 | 1.5 | 6.002 | 1900-03-19 09:36 | TRUE | 否 | [划伤：6 L: 6] [凹坑：3 L: 3]
15074 | 4A047053000180 |  | NM450 | 5.825 | 1.5 | 6.002 | 1900-03-19 09:37 | TRUE | 否 | [划伤：13 L: 13]
15075 | 4A047053000190 |  | NM450 | 5.825 | 1.5 | 6.002 | 1900-03-19 09:38 | TRUE | 否 | [划伤：10 L: 10] [凹坑：3 L: 3]
15076 | 4A047053000200 |  | NM450 | 5.825 | 1.5 | 6.002 | 1900-03-19 09:39 | TRUE | 否 | [划伤：4 L: 4] [凹坑：1 L: 1]
15077 | 4A047053000210 |  | NM450 | 5.825 | 1.5 | 6.002 | 1900-03-19 09:46 | TRUE | 否 | [划伤：15 L: 15]
15078 | 4A047053000220 |  | NM450 | 5.825 | 1.5 | 6.002 | 1900-03-19 09:47 | TRUE | 否 | [划伤：7 L: 7] [凹坑：1 L: 1]
15079 | 4A047053000150 |  | NM450 | 5.825 | 1.5 | 6.002 | 1900-03-19 09:48 | TRUE | 否 | [划伤：18 L: 18] [凹坑：1 L: 1]
15080 | 4A047053000160 |  | NM450 | 5.825 | 1.5 | 6.002 | 1900-03-19 09:49 | TRUE | 否 | [划伤：10 L: 10] [凹坑：1 L: 1]
15081 | 4A047053000170 |  | NM450 | 5.825 | 1.5 | 6.002 | 1900-03-19 09:49 | TRUE | 否 | [划伤：13 L: 13] [凹坑：1 L: 1]
15082 | 4A047053000260 |  | NM450 | 5.825 | 1.5 | 6.002 | 1900-03-19 10:01 | TRUE | 否 | [划伤：13 L: 13]