## Sheet1
流水号 | 板号 | 捆包号 | 钢种 | 长度 | 宽度 | 厚度 | 检测时间 | 判级 | 是否合格 | 判级原因
15197 | 4A058242000100 |  | NM400 | 6.55 | 1.835 | 15.795 | 1900-03-22 12:14 | TRUE | 否 | [凹坑：4 L: 4] [划伤：1 L: 1]
15198 | 4A058266000110 |  | NM400 | 6.55 | 1.785 | 15.8 | 1900-03-22 12:15 | TRUE | 否 | [划伤：1 L: 1] [凹坑：2 L: 2]
15199 | 4A058266000120 |  | NM400 | 6.55 | 1.785 | 15.8 | 1900-03-22 12:16 | TRUE | 否 | [划伤：3 L: 3] [凹坑：14 L: 14]
15200 | 4A058266000140 |  | NM400 | 6.55 | 1.785 | 15.8 | 1900-03-22 12:17 | TRUE | 否 | [划伤：6 L: 6] [凹坑：15 L: 15]
15203 | 4A058266000020 |  | NM400 | 6.55 | 1.785 | 15.8 | 1900-03-22 12:21 | TRUE | 否 | [划伤：2 L: 2] [凹坑：6 L: 6]
15204 | 4A058266000150 |  | NM400 | 6.55 | 1.785 | 15.8 | 1900-03-22 12:22 | TRUE | 否 | [凹坑：2 L: 2] [划伤：1 L: 1]
15205 | 4A058266000130 |  | NM400 | 6.55 | 1.785 | 15.8 | 1900-03-22 12:22 | TRUE | 否 | [划伤：5 L: 5] [凹坑：9 L: 9]
15206 | 4A058266000030 |  | NM400 | 6.55 | 1.785 | 15.8 | 1900-03-22 12:23 | TRUE | 否 | [凹坑：5 L: 5] [划伤：1 L: 1]
15207 | 4A058266000040 |  | NM400 | 6.55 | 1.785 | 15.8 | 1900-03-22 12:26 | TRUE | 否 | [凹坑：10 L: 10] [划伤：3 L: 3]
15208 | 4A058266000050 |  | NM400 | 6.55 | 1.785 | 15.8 | 1900-03-22 12:27 | TRUE | 否 | [凹坑：7 L: 7] [划伤：4 L: 4]
15209 | 4A058266000060 |  | NM400 | 6.55 | 1.785 | 15.8 | 1900-03-22 12:27 | TRUE | 否 | [划伤：7 L: 7] [凹坑：15 L: 15]
15210 | 4A058266000070 |  | NM400 | 6.55 | 1.785 | 15.8 | 1900-03-22 12:28 | TRUE | 否 | [凹坑：2 L: 2] [划伤：3 L: 3]
15211 | 4A058266000080 |  | NM400 | 6.55 | 1.785 | 15.8 | 1900-03-22 12:29 | TRUE | 否 | [划伤：4 L: 4] [凹坑：4 L: 4]
15212 | 4A058266000090 |  | NM400 | 6.55 | 1.785 | 15.8 | 1900-03-22 12:31 | TRUE | 否 | [凹坑：2 L: 2] [划伤：4 L: 4]
15213 | 4A058266000170 |  | NM400 | 6.55 | 1.785 | 15.8 | 1900-03-22 12:32 | TRUE | 否 | [凹坑：10 L: 10] [划伤：4 L: 4]
15214 | 4A058266000180 |  | NM400 | 6.55 | 1.785 | 15.8 | 1900-03-22 12:33 | TRUE | 否 | [划伤：1 L: 1] [凹坑：4 L: 4]
15215 | 4A058266000200 |  | NM400 | 6.55 | 1.785 | 15.8 | 1900-03-22 12:35 | TRUE | 否 | [划伤：2 L: 2] [凹坑：6 L: 6]
15216 | 4A058266000190 |  | NM400 | 6.55 | 1.785 | 15.8 | 1900-03-22 12:36 | TRUE | 否 | [凹坑：2 L: 2] [划伤：2 L: 2]
15217 | 4A058266000210 |  | NM400 | 6.55 | 1.785 | 15.8 | 1900-03-22 12:38 | TRUE | 否 | [划伤：3 L: 3] [凹坑：13 L: 13]
15218 | 4A058266000220 |  | NM400 | 6.55 | 1.785 | 15.8 | 1900-03-22 12:40 | TRUE | 否 | [划伤：15 L: 15] [凹坑：6 L: 6]
15225 | 4A051896000110 |  | NM400 | 5.982 | 2 | 25.013 | 1900-03-22 12:54 | TRUE | 否 | [划伤：1 L: 1] [凹坑：15 L: 15]
15228 | 4A051896000100 |  | NM400 | 5.982 | 2 | 25.013 | 1900-03-22 13:14 | TRUE | 否 | [凹坑：5 L: 5] [划伤：4 L: 4]
15229 | 4A051896000090 |  | NM400 | 5.982 | 2 | 25.013 | 1900-03-22 13:21 | TRUE | 否 | [凹坑：6 L: 6] [划伤：6 L: 6]
15230 | 4A051896000080 |  | NM400 | 5.982 | 2 | 25.013 | 1900-03-22 13:26 | TRUE | 否 | [划伤：13 L: 13] [凹坑：4 L: 4]
15231 | 4A057186000070 |  | NM500D | 5.982 | 1.5 | 25.004 | 1900-03-22 13:27 | TRUE | 否 | [凹坑：4 L: 4]
15234 | 4A057186000100 |  | NM500D | 5.982 | 1.5 | 25.004 | 1900-03-22 13:59 | FALSE | 否 | [凹坑：1 L: 1]
15235 | 4A057186000080 |  | NM500D | 5.982 | 1.5 | 25.004 | 1900-03-22 14:04 | TRUE | 否 | [凹坑：12 L: 12]
15236 | 4A051896000070 |  | NM400 | 5.982 | 2 | 25.013 | 1900-03-22 14:08 | TRUE | 否 | [划伤：2 L: 2] [凹坑：2 L: 2]
15238 | 4A057186000020 |  | NM500D | 5.982 | 1.5 | 25.004 | 1900-03-22 14:10 | TRUE | 否 | [凹坑：3 L: 3]
15239 | 4A057186000030 |  | NM500D | 5.982 | 1.5 | 25.004 | 1900-03-22 14:10 | TRUE | 否 | [凹坑：9 L: 9]
15240 | 4A057186000040 |  | NM500D | 5.982 | 1.5 | 25.004 | 1900-03-22 14:12 | TRUE | 否 | [凹坑：11 L: 11]
15241 | 4A057186000050 |  | NM500D | 5.982 | 1.5 | 25.004 | 1900-03-22 14:14 | TRUE | 否 | [凹坑：7 L: 7]
15242 | 4A057186000060 |  | NM500D | 5.982 | 1.5 | 25.004 | 1900-03-22 14:15 | TRUE | 否 | [凹坑：23 L: 23]
15243 | 4A057186000120 |  | NM500D | 5.982 | 1.5 | 25.004 | 1900-03-22 14:16 | TRUE | 否 | [凹坑：10 L: 10]
15244 | 4A057186000010 |  | NM500D | 5.982 | 1.5 | 25.004 | 1900-03-22 14:31 | TRUE | 否 | [凹坑：14 L: 14]
15245 | 4A057186000130 |  | NM500D | 5.982 | 1.5 | 25.004 | 1900-03-22 14:34 | TRUE | 否 | [凹坑：12 L: 12]
15246 | 4A057186000140 |  | NM500D | 5.982 | 1.5 | 25.004 | 1900-03-22 14:35 | TRUE | 否 | [凹坑：15 L: 15]
15247 | WG031704800010 |  | NM450TUF | 5.63 | 2 | 4 | 1900-03-22 14:57 | TRUE | 否 | [划伤：19 L: 19] [凹坑：2 L: 2]
15248 | WG031704800000 |  | NM450TUF | 5.63 | 2 | 4 | 1900-03-22 14:58 | TRUE | 否 | [划伤：13 L: 13]
15249 | WG031704800030 |  | NM450TUF | 5.63 | 2 | 4 | 1900-03-22 15:03 | TRUE | 否 | [凹坑：5 L: 5] [划伤：20 L: 20]
15250 | WG031704800050 |  | NM450TUF | 5.63 | 2 | 4 | 1900-03-22 15:13 | TRUE | 否 | [凹坑：1 L: 1] [划伤：9 L: 9]
15251 | WG031704800040 |  | NM450TUF | 5.63 | 2 | 4 | 1900-03-22 15:14 | TRUE | 否 | [划伤：6 L: 6]
15252 | WG031704800060 |  | NM450TUF | 5.63 | 2 | 4 | 1900-03-22 15:17 | TRUE | 否 | [凹坑：1 L: 1] [划伤：9 L: 9]
15253 | WG031704800070 |  | NM450TUF | 5.63 | 2 | 4 | 1900-03-22 15:20 | TRUE | 否 | [凹坑：1 L: 1] [划伤：9 L: 9]
15254 | WG031704800080 |  | NM450TUF | 5.63 | 2 | 4 | 1900-03-22 15:25 | TRUE | 否 | [凹坑：1 L: 1] [划伤：14 L: 14]
15255 | WG031704800090 |  | NM450TUF | 5.63 | 2 | 4 | 1900-03-22 15:27 | TRUE | 否 | [凹坑：1 L: 1] [划伤：6 L: 6]
15256 | WG031704800100 |  | NM450TUF | 5.63 | 2 | 4 | 1900-03-22 15:49 | TRUE | 否 | [划伤：24 L: 24] [凹坑：1 L: 1]
15259 | 4A058257000010 |  | NM400 | 6.55 | 1.785 | 15.8 | 1900-03-22 16:47 | TRUE | 否 | [划伤：3 L: 3] [凹坑：3 L: 3]
15260 | 4A058257000020 |  | NM400 | 6.55 | 1.785 | 15.8 | 1900-03-22 16:47 | TRUE | 否 | [划伤：7 L: 7] [凹坑：11 L: 11]
15261 | 4A058257000030 |  | NM400 | 6.55 | 1.785 | 15.8 | 1900-03-22 16:48 | TRUE | 否 | [划伤：3 L: 3]
15262 | 4A058257000040 |  | NM400 | 6.55 | 1.785 | 15.8 | 1900-03-22 16:49 | TRUE | 否 | [划伤：2 L: 2] [凹坑：3 L: 3]
15263 | 4A058257000050 |  | NM400 | 6.55 | 1.785 | 15.8 | 1900-03-22 16:50 | TRUE | 否 | [凹坑：1 L: 1] [划伤：4 L: 4]
15264 | 4A058257000060 |  | NM400 | 6.55 | 1.785 | 15.8 | 1900-03-22 16:55 | TRUE | 否 | [凹坑：3 L: 3] [划伤：2 L: 2]
15265 | 4A058257000150 |  | NM400 | 6.55 | 1.785 | 15.8 | 1900-03-22 16:56 | TRUE | 否 | [划伤：7 L: 7]
15266 | 4A058257000160 |  | NM400 | 6.55 | 1.785 | 15.8 | 1900-03-22 16:57 | TRUE | 否 | [凹坑：7 L: 7] [划伤：3 L: 3]
15267 | 4A058257000170 |  | NM400 | 6.55 | 1.785 | 15.8 | 1900-03-22 16:58 | TRUE | 否 | [划伤：4 L: 4] [凹坑：2 L: 2]
15268 | 4A058257000180 |  | NM400 | 6.55 | 1.785 | 15.8 | 1900-03-22 16:59 | FALSE | 否 | [凹坑：1 L: 1]
15269 | 4A058257000190 |  | NM400 | 6.55 | 1.785 | 15.8 | 1900-03-22 17:00 | TRUE | 否 | [凹坑：1 L: 1] [划伤：4 L: 4]
15270 | 4A058257000200 |  | NM400 | 6.55 | 1.785 | 15.8 | 1900-03-22 17:03 | TRUE | 否 | [划伤：4 L: 4] [凹坑：2 L: 2]
15271 | 4A058257000080 |  | NM400 | 6.55 | 1.785 | 15.8 | 1900-03-22 17:05 | TRUE | 否 | [凹坑：4 L: 4] [划伤：1 L: 1]
15272 | 4A058257000090 |  | NM400 | 6.55 | 1.785 | 15.8 | 1900-03-22 17:08 | TRUE | 否 | [划伤：2 L: 2] [凹坑：1 L: 1]
15273 | 4A058257000110 |  | NM400 | 6.55 | 1.785 | 15.8 | 1900-03-22 17:09 | TRUE | 否 | [凹坑：5 L: 5] [划伤：5 L: 5]
15274 | 4A058257000120 |  | NM400 | 6.55 | 1.785 | 15.8 | 1900-03-22 17:12 | TRUE | 否 | [凹坑：2 L: 2] [划伤：2 L: 2]
15275 | 4A058257000130 |  | NM400 | 6.55 | 1.785 | 15.8 | 1900-03-22 17:12 | TRUE | 否 | [凹坑：8 L: 8] [划伤：3 L: 3]
15276 | 4A058257000140 |  | NM400 | 6.55 | 1.785 | 15.8 | 1900-03-22 17:18 | TRUE | 否 | [凹坑：7 L: 7] [划伤：7 L: 7]
15277 | 4A058257000100 |  | NM400 | 6.55 | 1.785 | 15.8 | 1900-03-22 17:21 | TRUE | 否 | [凹坑：4 L: 4] [划伤：2 L: 2]
15278 | 4A058255000020 |  | NM400 | 6.55 | 1.785 | 15.798 | 1900-03-22 17:23 | TRUE | 否 | [凹坑：5 L: 5]
15279 | 4A058255000030 |  | NM400 | 6.55 | 1.785 | 15.798 | 1900-03-22 17:24 | TRUE | 否 | [划伤：3 L: 3] [凹坑：10 L: 10]
15280 | 4A058255000040 |  | NM400 | 6.55 | 1.785 | 15.798 | 1900-03-22 17:25 | TRUE | 否 | [划伤：4 L: 4] [凹坑：3 L: 3]
15281 | 4A058255000050 |  | NM400 | 6.55 | 1.785 | 15.798 | 1900-03-22 17:26 | TRUE | 否 | [划伤：1 L: 1] [凹坑：16 L: 16]
15282 | 4A058255000060 |  | NM400 | 6.55 | 1.785 | 15.798 | 1900-03-22 17:28 | TRUE | 否 | [凹坑：4 L: 4] [划伤：6 L: 6]
15283 | 4A058255000070 |  | NM400 | 6.55 | 1.785 | 15.798 | 1900-03-22 17:30 | TRUE | 否 | [凹坑：4 L: 4] [划伤：1 L: 1]
15284 | 4A058255000080 |  | NM400 | 6.55 | 1.785 | 15.798 | 1900-03-22 17:36 | TRUE | 否 | [凹坑：9 L: 9] [划伤：2 L: 2]
15285 | 4A058255000160 |  | NM400 | 6.55 | 1.785 | 15.798 | 1900-03-22 17:37 | TRUE | 否 | [划伤：3 L: 3] [凹坑：1 L: 1]
15286 | 4A058255000170 |  | NM400 | 6.55 | 1.785 | 15.798 | 1900-03-22 17:38 | TRUE | 否 | [凹坑：4 L: 4] [划伤：2 L: 2]
15287 | 4A058255000180 |  | NM400 | 6.55 | 1.785 | 15.798 | 1900-03-22 17:40 | TRUE | 否 | [凹坑：1 L: 1] [划伤：2 L: 2]
15288 | 4A058255000190 |  | NM400 | 6.55 | 1.785 | 15.798 | 1900-03-22 17:42 | TRUE | 否 | [划伤：1 L: 1] [凹坑：3 L: 3]
15289 | 4A058255000200 |  | NM400 | 6.55 | 1.785 | 15.798 | 1900-03-22 17:43 | TRUE | 否 | [划伤：2 L: 2]
15290 | 4A058255000210 |  | NM400 | 6.55 | 1.785 | 15.798 | 1900-03-22 17:46 | FALSE | 否 | [划伤：1 L: 1]
15291 | 4A058255000100 |  | NM400 | 6.55 | 1.785 | 15.798 | 1900-03-22 17:47 | TRUE | 否 | [划伤：2 L: 2] [凹坑：7 L: 7]
15292 | 4A058255000110 |  | NM400 | 6.55 | 1.785 | 15.798 | 1900-03-22 17:48 | TRUE | 否 | [凹坑：6 L: 6] [划伤：1 L: 1]
15293 | 4A058255000120 |  | NM400 | 6.55 | 1.785 | 15.798 | 1900-03-22 17:50 | TRUE | 否 | [凹坑：5 L: 5]
15294 | 4A058255000130 |  | NM400 | 6.55 | 1.785 | 15.798 | 1900-03-22 17:51 | TRUE | 否 | [划伤：1 L: 1] [凹坑：1 L: 1]
15295 | 4A058255000140 |  | NM400 | 6.55 | 1.785 | 15.798 | 1900-03-22 17:52 | TRUE | 否 | [划伤：4 L: 4] [凹坑：6 L: 6]
15296 | 4A058255000150 |  | NM400 | 6.55 | 1.785 | 15.798 | 1900-03-22 17:55 | TRUE | 否 | [凹坑：1 L: 1] [划伤：1 L: 1]
15297 | 4A058255000090 |  | NM400 | 6.55 | 1.785 | 15.798 | 1900-03-22 17:58 | TRUE | 否 | [划伤：2 L: 2] [凹坑：3 L: 3]
15298 | 4A058262000080 |  | NM400 | 6.55 | 1.785 | 15.805 | 1900-03-22 18:00 | FALSE | 否 | [划伤：1 L: 1]
15299 | 4A058262000090 |  | NM400 | 6.55 | 1.785 | 15.805 | 1900-03-22 18:02 | FALSE | 否 | [划伤：1 L: 1]
15300 | 4A058262000100 |  | NM400 | 6.55 | 1.785 | 15.805 | 1900-03-22 18:06 | TRUE | 否 | [凹坑：5 L: 5] [划伤：1 L: 1]
15301 | 4A058262000110 |  | NM400 | 6.55 | 1.785 | 15.805 | 1900-03-22 18:08 | FALSE | 否 | [凹坑：1 L: 1]
15302 | 4A058262000130 |  | NM400 | 6.55 | 1.785 | 15.805 | 1900-03-22 18:09 | TRUE | 否 | [划伤：2 L: 2] [凹坑：7 L: 7]
15303 | 4A058262000150 |  | NM400 | 6.55 | 1.785 | 15.805 | 1900-03-22 18:11 | TRUE | 否 | [划伤：1 L: 1] [凹坑：6 L: 6]
15304 | 4A058262000140 |  | NM400 | 6.55 | 1.785 | 15.805 | 1900-03-22 18:12 | TRUE | 否 | [划伤：3 L: 3] [凹坑：7 L: 7]
15305 | 4A058262000020 |  | NM400 | 6.55 | 1.785 | 15.805 | 1900-03-22 18:13 | TRUE | 否 | [划伤：3 L: 3] [凹坑：4 L: 4]
15306 | 4A058262000010 |  | NM400 | 6.55 | 1.785 | 15.805 | 1900-03-22 18:13 | TRUE | 否 | [划伤：3 L: 3] [凹坑：6 L: 6]
15307 | 4A058262000030 |  | NM400 | 6.55 | 1.785 | 15.805 | 1900-03-22 18:14 | TRUE | 否 | [凹坑：7 L: 7] [划伤：6 L: 6]
15308 | 4A058262000040 |  | NM400 | 6.55 | 1.785 | 15.805 | 1900-03-22 18:16 | TRUE | 否 | [划伤：6 L: 6] [凹坑：3 L: 3]
15309 | 4A058262000050 |  | NM400 | 6.55 | 1.785 | 15.805 | 1900-03-22 18:17 | TRUE | 否 | [凹坑：9 L: 9] [划伤：2 L: 2]
15310 | 4A058262000060 |  | NM400 | 6.55 | 1.785 | 15.805 | 1900-03-22 18:18 | TRUE | 否 | [划伤：3 L: 3] [凹坑：2 L: 2]
15311 | 4A058262000120 |  | NM400 | 6.55 | 1.785 | 15.805 | 1900-03-22 18:19 | TRUE | 否 | [划伤：1 L: 1] [凹坑：4 L: 4]