## Sheet1
流水号 | 板号 | 捆包号 | 钢种 | 长度 | 宽度 | 厚度 | 检测时间 | 判级 | 是否合格 | 判级原因
15612 | 4A053630000170 |  | NM400 | 6.46 | 1.77 | 15.791 | 1900-03-23 01:59 | TRUE | 否 | [划伤：2 L: 2] [凹坑：2 L: 2]
15613 | 4A053630000180 |  | NM400 | 6.46 | 1.77 | 15.791 | 1900-03-23 02:01 | TRUE | 否 | [划伤：3 L: 3] [凹坑：1 L: 1]
15614 | 4A053630000190 |  | NM400 | 6.46 | 1.77 | 15.791 | 1900-03-23 02:04 | TRUE | 否 | [凹坑：4 L: 4]
15615 | 4A053630000200 |  | NM400 | 6.46 | 1.77 | 15.791 | 1900-03-23 02:05 | TRUE | 否 | [凹坑：2 L: 2]
15616 | 4A053630000210 |  | NM400 | 6.46 | 1.77 | 15.791 | 1900-03-23 02:07 | TRUE | 否 | [凹坑：5 L: 5] [划伤：2 L: 2]
15617 | 4A053630000090 |  | NM400 | 6.46 | 1.77 | 15.791 | 1900-03-23 02:08 | FALSE | 否 | [凹坑：1 L: 1]
15618 | 4A053630000100 |  | NM400 | 6.46 | 1.77 | 15.791 | 1900-03-23 02:10 | FALSE | 是 | 无缺陷
15619 | 4A053630000110 |  | NM400 | 6.46 | 1.77 | 15.791 | 1900-03-23 02:12 | FALSE | 否 | [凹坑：1 L: 1]
15620 | 4A053630000120 |  | NM400 | 6.46 | 1.77 | 15.791 | 1900-03-23 02:12 | TRUE | 否 | [划伤：2 L: 2]
15621 | 4A053630000130 |  | NM400 | 6.46 | 1.77 | 15.791 | 1900-03-23 02:14 | TRUE | 否 | [划伤：2 L: 2] [凹坑：1 L: 1]
15622 | 4A053630000140 |  | NM400 | 6.46 | 1.77 | 15.791 | 1900-03-23 02:15 | FALSE | 否 | [凹坑：1 L: 1]
15623 | 4A053630000150 |  | NM400 | 6.46 | 1.77 | 15.791 | 1900-03-23 02:21 | TRUE | 否 | [凹坑：2 L: 2] [划伤：1 L: 1]
15624 | 4A057948000080 |  | NM400 | 6.75 | 1.945 | 15.852 | 1900-03-23 02:23 | TRUE | 否 | [划伤：3 L: 3] [凹坑：2 L: 2]
15625 | 4A057948000090 |  | NM400 | 6.75 | 1.945 | 15.852 | 1900-03-23 02:24 | TRUE | 否 | [划伤：1 L: 1] [凹坑：1 L: 1]
15626 | 4A057948000100 |  | NM400 | 6.75 | 1.945 | 15.852 | 1900-03-23 02:25 | TRUE | 否 | [凹坑：3 L: 3] [划伤：5 L: 5]
15627 | 4A057948000110 |  | NM400 | 6.75 | 1.945 | 15.852 | 1900-03-23 02:26 | TRUE | 否 | [凹坑：3 L: 3] [划伤：2 L: 2]
15628 | 4A057948000120 |  | NM400 | 6.75 | 1.945 | 15.852 | 1900-03-23 02:30 | TRUE | 否 | [凹坑：2 L: 2] [划伤：2 L: 2]
15629 | 4A057948000020 |  | NM400 | 6.75 | 1.945 | 15.852 | 1900-03-23 02:31 | TRUE | 否 | [凹坑：6 L: 6] [划伤：6 L: 6]
15630 | 4A057948000030 |  | NM400 | 6.75 | 1.945 | 15.852 | 1900-03-23 02:32 | TRUE | 否 | [划伤：6 L: 6] [凹坑：6 L: 6]
15631 | 4A057948000040 |  | NM400 | 6.75 | 1.945 | 15.852 | 1900-03-23 02:34 | TRUE | 否 | [凹坑：4 L: 4] [划伤：6 L: 6]
15632 | 4A057948000050 |  | NM400 | 6.75 | 1.945 | 15.852 | 1900-03-23 02:35 | TRUE | 否 | [凹坑：8 L: 8] [划伤：10 L: 10]
15633 | 4A057948000060 |  | NM400 | 6.75 | 1.945 | 15.852 | 1900-03-23 02:37 | TRUE | 否 | [划伤：2 L: 2] [凹坑：1 L: 1]
15634 | 4A057948000070 |  | NM400 | 6.75 | 1.945 | 15.852 | 1900-03-23 02:45 | TRUE | 否 | [划伤：8 L: 8] [凹坑：5 L: 5]
15635 | 4A057948000130 |  | NM400 | 6.75 | 1.945 | 15.852 | 1900-03-23 02:46 | TRUE | 否 | [凹坑：5 L: 5]
15636 | 4A057948000140 |  | NM400 | 6.75 | 1.945 | 15.852 | 1900-03-23 02:46 | TRUE | 否 | [划伤：2 L: 2]
15637 | 4A057948000150 |  | NM400 | 6.75 | 1.945 | 15.852 | 1900-03-23 02:47 | TRUE | 否 | [凹坑：5 L: 5] [划伤：5 L: 5]
15638 | 4A057948000160 |  | NM400 | 6.75 | 1.945 | 15.852 | 1900-03-23 02:48 | TRUE | 否 | [凹坑：3 L: 3]
15639 | 4A057948000170 |  | NM400 | 6.75 | 1.945 | 15.852 | 1900-03-23 02:51 | TRUE | 否 | [凹坑：2 L: 2] [划伤：1 L: 1]
15640 | 4A057948000180 |  | NM400 | 6.75 | 1.945 | 15.852 | 1900-03-23 02:52 | TRUE | 否 | [划伤：2 L: 2] [凹坑：3 L: 3]
15641 | 4A057948000190 |  | NM400 | 6.75 | 1.945 | 15.852 | 1900-03-23 02:56 | TRUE | 否 | [划伤：2 L: 2] [凹坑：2 L: 2]
15642 | 4A057601000160 |  | NM400 | 6.75 | 1.945 | 15.984 | 1900-03-23 02:57 | TRUE | 否 | [凹坑：2 L: 2] [划伤：1 L: 1]
15643 | 4A057601000170 |  | NM400 | 6.75 | 1.945 | 15.984 | 1900-03-23 02:59 | TRUE | 否 | [凹坑：1 L: 1] [划伤：4 L: 4]
15644 | 4A057601000180 |  | NM400 | 6.75 | 1.945 | 15.984 | 1900-03-23 03:00 | TRUE | 否 | [凹坑：3 L: 3]
15645 | 4A057601000190 |  | NM400 | 6.75 | 1.945 | 15.984 | 1900-03-23 03:03 | TRUE | 否 | [凹坑：4 L: 4] [划伤：2 L: 2]
15646 | 4A057601000090 |  | NM400 | 6.75 | 1.945 | 15.984 | 1900-03-23 03:04 | TRUE | 否 | [凹坑：8 L: 8] [划伤：1 L: 1]
15647 | 4A057601000100 |  | NM400 | 6.75 | 1.945 | 15.984 | 1900-03-23 03:07 | TRUE | 否 | [凹坑：3 L: 3] [划伤：2 L: 2]
15648 | 4A057601000120 |  | NM400 | 6.75 | 1.945 | 15.984 | 1900-03-23 03:08 | TRUE | 否 | [凹坑：8 L: 8] [划伤：2 L: 2]
15649 | 4A057601000130 |  | NM400 | 6.75 | 1.945 | 15.984 | 1900-03-23 03:09 | TRUE | 否 | [凹坑：3 L: 3]
15650 | 4A057601000140 |  | NM400 | 6.75 | 1.945 | 15.984 | 1900-03-23 03:11 | TRUE | 否 | [划伤：4 L: 4] [凹坑：4 L: 4]
15651 | 4A057601000150 |  | NM400 | 6.75 | 1.945 | 15.984 | 1900-03-23 03:12 | TRUE | 否 | [凹坑：4 L: 4] [划伤：2 L: 2]
15652 | 4A057601000110 |  | NM400 | 6.75 | 1.945 | 15.984 | 1900-03-23 03:14 | TRUE | 否 | [凹坑：4 L: 4] [划伤：1 L: 1]
15653 | 4A057601000020 |  | NM400 | 6.75 | 1.945 | 15.984 | 1900-03-23 03:14 | TRUE | 否 | [凹坑：3 L: 3] [划伤：1 L: 1]
15654 | 4A057601000030 |  | NM400 | 6.75 | 1.945 | 15.984 | 1900-03-23 03:15 | TRUE | 否 | [凹坑：4 L: 4] [划伤：1 L: 1]
15655 | 4A057601000040 |  | NM400 | 6.75 | 1.945 | 15.984 | 1900-03-23 03:17 | TRUE | 否 | [凹坑：3 L: 3] [划伤：2 L: 2]
15656 | 4A057601000050 |  | NM400 | 6.75 | 1.945 | 15.984 | 1900-03-23 03:19 | TRUE | 否 | [凹坑：4 L: 4] [划伤：2 L: 2]
15657 | 4A057601000060 |  | NM400 | 6.75 | 1.945 | 15.984 | 1900-03-23 03:20 | TRUE | 否 | [划伤：2 L: 2]
15658 | 4A057601000070 |  | NM400 | 6.75 | 1.945 | 15.984 | 1900-03-23 03:22 | TRUE | 否 | [划伤：8 L: 8] [凹坑：1 L: 1]
15659 | 4A057601000080 |  | NM400 | 6.75 | 1.945 | 15.984 | 1900-03-23 03:26 | TRUE | 否 | [凹坑：3 L: 3] [划伤：2 L: 2]
15660 | 4A057602000160 |  | NM400 | 6.75 | 1.945 | 15.798 | 1900-03-23 03:27 | TRUE | 否 | [凹坑：2 L: 2]
15661 | 4A057602000170 |  | NM400 | 6.75 | 1.945 | 15.798 | 1900-03-23 03:28 | FALSE | 否 | [凹坑：1 L: 1]
15662 | 4A057602000180 |  | NM400 | 6.75 | 1.945 | 15.798 | 1900-03-23 03:29 | TRUE | 否 | [凹坑：4 L: 4] [划伤：1 L: 1]
15663 | 4A057602000190 |  | NM400 | 6.75 | 1.945 | 15.798 | 1900-03-23 03:30 | TRUE | 否 | [凹坑：1 L: 1] [划伤：1 L: 1]
15664 | 4A057602000100 |  | NM400 | 6.75 | 1.945 | 15.798 | 1900-03-23 03:31 | TRUE | 否 | [凹坑：3 L: 3]
15665 | 4A057602000090 |  | NM400 | 6.75 | 1.945 | 15.798 | 1900-03-23 03:35 | FALSE | 否 | [划伤：1 L: 1]
15666 | 4A057602000120 |  | NM400 | 6.75 | 1.945 | 15.798 | 1900-03-23 03:35 | TRUE | 否 | [凹坑：5 L: 5]
15667 | 4A057602000130 |  | NM400 | 6.75 | 1.945 | 15.798 | 1900-03-23 03:36 | TRUE | 否 | [划伤：1 L: 1] [凹坑：5 L: 5]
15668 | 4A057602000140 |  | NM400 | 6.75 | 1.945 | 15.798 | 1900-03-23 03:38 | TRUE | 否 | [凹坑：3 L: 3] [划伤：1 L: 1]
15669 | 4A057602000150 |  | NM400 | 6.75 | 1.945 | 15.798 | 1900-03-23 03:39 | TRUE | 否 | [划伤：1 L: 1] [凹坑：10 L: 10]
15670 | 4A057602000020 |  | NM400 | 6.75 | 1.945 | 15.798 | 1900-03-23 03:41 | TRUE | 否 | [凹坑：2 L: 2] [划伤：2 L: 2]
15671 | 4A057602000030 |  | NM400 | 6.75 | 1.945 | 15.798 | 1900-03-23 03:42 | TRUE | 否 | [划伤：2 L: 2]
15672 | 4A057602000110 |  | NM400 | 6.75 | 1.945 | 15.798 | 1900-03-23 03:43 | TRUE | 否 | [凹坑：12 L: 12] [划伤：4 L: 4]
15673 | 4A057602000040 |  | NM400 | 6.75 | 1.945 | 15.798 | 1900-03-23 03:44 | TRUE | 否 | [凹坑：4 L: 4] [划伤：1 L: 1]
15674 | 4A057602000050 |  | NM400 | 6.75 | 1.945 | 15.798 | 1900-03-23 03:45 | TRUE | 否 | [凹坑：10 L: 10] [划伤：3 L: 3]
15675 | 4A057602000060 |  | NM400 | 6.75 | 1.945 | 15.798 | 1900-03-23 03:47 | TRUE | 否 | [划伤：8 L: 8] [凹坑：3 L: 3]
15676 | 4A057602000070 |  | NM400 | 6.75 | 1.945 | 15.798 | 1900-03-23 03:48 | TRUE | 否 | [凹坑：9 L: 9] [划伤：5 L: 5]
15677 | 4A057602000080 |  | NM400 | 6.75 | 1.945 | 15.798 | 1900-03-23 03:52 | TRUE | 否 | [凹坑：2 L: 2]
15678 | 4A057607000160 |  | NM400 | 6.75 | 1.945 | 15.793 | 1900-03-23 03:53 | TRUE | 否 | [凹坑：4 L: 4]
15679 | 4A057607000170 |  | NM400 | 6.75 | 1.945 | 15.793 | 1900-03-23 04:10 | TRUE | 否 | [凹坑：2 L: 2] [划伤：1 L: 1]
15680 | 4A057607000180 |  | NM400 | 6.75 | 1.945 | 15.793 | 1900-03-23 04:10 | TRUE | 否 | [凹坑：3 L: 3]
15681 | 4A057607000190 |  | NM400 | 6.75 | 1.945 | 15.793 | 1900-03-23 04:11 | TRUE | 否 | [凹坑：2 L: 2] [划伤：1 L: 1]
15682 | 4A057607000090 |  | NM400 | 6.75 | 1.945 | 15.793 | 1900-03-23 04:12 | TRUE | 否 | [凹坑：2 L: 2] [划伤：1 L: 1]
15683 | 4A057607000100 |  | NM400 | 6.75 | 1.945 | 15.793 | 1900-03-23 04:14 | TRUE | 否 | [凹坑：3 L: 3] [划伤：1 L: 1]
15684 | 4A057607000110 |  | NM400 | 6.75 | 1.945 | 15.793 | 1900-03-23 04:15 | TRUE | 否 | [凹坑：2 L: 2]
15685 | 4A057607000120 |  | NM400 | 6.75 | 1.945 | 15.793 | 1900-03-23 04:16 | TRUE | 否 | [凹坑：7 L: 7]
15686 | 4A057607000130 |  | NM400 | 6.75 | 1.945 | 15.793 | 1900-03-23 04:17 | TRUE | 否 | [凹坑：6 L: 6]
15687 | 4A057607000140 |  | NM400 | 6.75 | 1.945 | 15.793 | 1900-03-23 04:18 | TRUE | 否 | [凹坑：8 L: 8] [划伤：4 L: 4]
15688 | 4A057607000150 |  | NM400 | 6.75 | 1.945 | 15.793 | 1900-03-23 04:20 | TRUE | 否 | [凹坑：2 L: 2] [划伤：2 L: 2]
15689 | 4A057607000030 |  | NM400 | 6.75 | 1.945 | 15.793 | 1900-03-23 04:21 | TRUE | 否 | [凹坑：5 L: 5] [划伤：2 L: 2]
15690 | 4A057607000040 |  | NM400 | 6.75 | 1.945 | 15.793 | 1900-03-23 04:22 | TRUE | 否 | [凹坑：1 L: 1] [划伤：1 L: 1]
15691 | 4A057607000050 |  | NM400 | 6.75 | 1.945 | 15.793 | 1900-03-23 04:23 | TRUE | 否 | [凹坑：2 L: 2] [划伤：1 L: 1]
15692 | 4A057607000060 |  | NM400 | 6.75 | 1.945 | 15.793 | 1900-03-23 04:24 | TRUE | 否 | [划伤：4 L: 4] [凹坑：2 L: 2]
15693 | 4A057607000070 |  | NM400 | 6.75 | 1.945 | 15.793 | 1900-03-23 04:26 | TRUE | 否 | [划伤：3 L: 3] [凹坑：2 L: 2]
15694 | 4A057607000080 |  | NM400 | 6.75 | 1.945 | 15.793 | 1900-03-23 04:27 | TRUE | 否 | [划伤：5 L: 5] [凹坑：4 L: 4]
15695 | 4A057607000020 |  | NM400 | 6.75 | 1.945 | 15.793 | 1900-03-23 04:28 | TRUE | 否 | [划伤：10 L: 10] [凹坑：1 L: 1]
15696 | 4A057599000160 |  | NM400 | 6.75 | 1.945 | 15.895 | 1900-03-23 04:31 | TRUE | 否 | [凹坑：6 L: 6] [划伤：1 L: 1]
15697 | 4A057599000170 |  | NM400 | 6.75 | 1.945 | 15.895 | 1900-03-23 04:32 | TRUE | 否 | [凹坑：5 L: 5] [划伤：4 L: 4]
15698 | 4A057599000180 |  | NM400 | 6.75 | 1.945 | 15.895 | 1900-03-23 04:33 | TRUE | 否 | [凹坑：4 L: 4] [划伤：1 L: 1]
15699 | 4A057599000190 |  | NM400 | 6.75 | 1.945 | 15.895 | 1900-03-23 04:34 | TRUE | 否 | [凹坑：2 L: 2] [划伤：1 L: 1]
15700 | 4A057599000090 |  | NM400 | 6.75 | 1.945 | 15.895 | 1900-03-23 04:35 | TRUE | 否 | [凹坑：3 L: 3] [划伤：2 L: 2]
15701 | 4A057599000100 |  | NM400 | 6.75 | 1.945 | 15.895 | 1900-03-23 04:40 | TRUE | 否 | [凹坑：2 L: 2] [划伤：1 L: 1]
15702 | 4A057599000110 |  | NM400 | 6.75 | 1.945 | 15.895 | 1900-03-23 04:41 | TRUE | 否 | [凹坑：3 L: 3] [划伤：2 L: 2]
15703 | 4A057599000120 |  | NM400 | 6.75 | 1.945 | 15.895 | 1900-03-23 04:42 | TRUE | 否 | [凹坑：4 L: 4]
15704 | 4A057599000130 |  | NM400 | 6.75 | 1.945 | 15.895 | 1900-03-23 04:43 | TRUE | 否 | [凹坑：5 L: 5] [划伤：1 L: 1]
15705 | 4A057599000140 |  | NM400 | 6.75 | 1.945 | 15.895 | 1900-03-23 04:44 | TRUE | 否 | [划伤：1 L: 1] [凹坑：5 L: 5]
15706 | 4A057599000150 |  | NM400 | 6.75 | 1.945 | 15.895 | 1900-03-23 04:55 | TRUE | 否 | [凹坑：5 L: 5] [划伤：2 L: 2]
15707 | 4A057599000030 |  | NM400 | 6.75 | 1.945 | 15.895 | 1900-03-23 04:56 | TRUE | 否 | [划伤：2 L: 2] [凹坑：6 L: 6]
15708 | 4A057599000040 |  | NM400 | 6.75 | 1.945 | 15.895 | 1900-03-23 04:57 | FALSE | 否 | [凹坑：1 L: 1]
15709 | 4A057599000050 |  | NM400 | 6.75 | 1.945 | 15.895 | 1900-03-23 04:58 | TRUE | 否 | [凹坑：7 L: 7] [划伤：1 L: 1]
15710 | 4A057599000060 |  | NM400 | 6.75 | 1.945 | 15.895 | 1900-03-23 04:58 | TRUE | 否 | [凹坑：3 L: 3] [划伤：4 L: 4]
15711 | 4A057599000070 |  | NM400 | 6.75 | 1.945 | 15.895 | 1900-03-23 05:01 | TRUE | 否 | [划伤：3 L: 3] [凹坑：1 L: 1]