## Sheet1
流水号 | 板号 | 捆包号 | 钢种 | 长度 | 宽度 | 厚度 | 检测时间 | 判级 | 是否合格 | 判级原因
15712 | 4A057599000020 |  | NM400 | 6.75 | 1.945 | 15.895 | 1900-03-23 05:01 | TRUE | 否 | [凹坑：3 L: 3] [划伤：5 L: 5]
15713 | 4A057599000080 |  | NM400 | 6.75 | 1.945 | 15.895 | 1900-03-23 05:02 | TRUE | 否 | [凹坑：4 L: 4] [划伤：1 L: 1]
15714 | 4A057608000160 |  | NM400 | 6.75 | 1.945 | 15.848 | 1900-03-23 05:06 | TRUE | 否 | [划伤：1 L: 1] [凹坑：2 L: 2]
15715 | 4A057608000170 |  | NM400 | 6.75 | 1.945 | 15.848 | 1900-03-23 05:07 | TRUE | 否 | [划伤：2 L: 2] [凹坑：2 L: 2]
15716 | 4A057608000190 |  | NM400 | 6.75 | 1.945 | 15.848 | 1900-03-23 05:07 | TRUE | 否 | [凹坑：7 L: 7] [划伤：1 L: 1]
15717 | 4A057608000180 |  | NM400 | 6.75 | 1.945 | 15.848 | 1900-03-23 05:08 | TRUE | 否 | [凹坑：7 L: 7] [划伤：4 L: 4]
15718 | 4A057608000090 |  | NM400 | 6.75 | 1.945 | 15.848 | 1900-03-23 05:10 | TRUE | 否 | [划伤：2 L: 2] [凹坑：3 L: 3]
15719 | 4A057608000100 |  | NM400 | 6.75 | 1.945 | 15.848 | 1900-03-23 05:13 | TRUE | 否 | [凹坑：3 L: 3] [划伤：4 L: 4]
15720 | 4A057608000110 |  | NM400 | 6.75 | 1.945 | 15.848 | 1900-03-23 05:13 | TRUE | 否 | [凹坑：5 L: 5] [划伤：1 L: 1]
15721 | 4A057608000120 |  | NM400 | 6.75 | 1.945 | 15.848 | 1900-03-23 05:14 | TRUE | 否 | [划伤：2 L: 2] [凹坑：5 L: 5]
15722 | 4A057608000130 |  | NM400 | 6.75 | 1.945 | 15.848 | 1900-03-23 05:15 | TRUE | 否 | [凹坑：9 L: 9] [划伤：3 L: 3]
15723 | 4A057608000140 |  | NM400 | 6.75 | 1.945 | 15.848 | 1900-03-23 05:16 | TRUE | 否 | [划伤：4 L: 4] [凹坑：4 L: 4]
15724 | 4A057608000150 |  | NM400 | 6.75 | 1.945 | 15.848 | 1900-03-23 05:29 | TRUE | 否 | [凹坑：4 L: 4] [划伤：1 L: 1]
15725 | 4A057608000030 |  | NM400 | 6.75 | 1.945 | 15.848 | 1900-03-23 05:30 | TRUE | 否 | [划伤：4 L: 4] [凹坑：5 L: 5]
15726 | 4A057608000020 |  | NM400 | 6.75 | 1.945 | 15.848 | 1900-03-23 05:34 | TRUE | 否 | [凹坑：1 L: 1] [划伤：7 L: 7]
15727 | 4A057608000040 |  | NM400 | 6.75 | 1.945 | 15.848 | 1900-03-23 05:36 | TRUE | 否 | [凹坑：5 L: 5] [划伤：1 L: 1]
15728 | 4A057608000050 |  | NM400 | 6.75 | 1.945 | 15.848 | 1900-03-23 05:37 | TRUE | 否 | [凹坑：9 L: 9] [划伤：4 L: 4]
15729 | 4A057608000060 |  | NM400 | 6.75 | 1.945 | 15.848 | 1900-03-23 05:39 | TRUE | 否 | [凹坑：4 L: 4]
15730 | 4A057608000070 |  | NM400 | 6.75 | 1.945 | 15.848 | 1900-03-23 05:40 | TRUE | 否 | [划伤：2 L: 2] [凹坑：4 L: 4]
15731 | 4A057608000080 |  | NM400 | 6.75 | 1.945 | 15.848 | 1900-03-23 05:45 | TRUE | 否 | [凹坑：6 L: 6] [划伤：1 L: 1]
15732 | 4A057616000150 |  | NM400 | 6.55 | 1.885 | 15.802 | 1900-03-23 05:46 | TRUE | 否 | [凹坑：4 L: 4] [划伤：2 L: 2]
15733 | 4A057616000160 |  | NM400 | 6.55 | 1.885 | 15.802 | 1900-03-23 05:48 | TRUE | 否 | [凹坑：6 L: 6] [划伤：1 L: 1]
15734 | 4A057616000170 |  | NM400 | 6.55 | 1.885 | 15.802 | 1900-03-23 05:49 | TRUE | 否 | [凹坑：3 L: 3]
15735 | 4A057616000180 |  | NM400 | 6.55 | 1.885 | 15.802 | 1900-03-23 05:51 | TRUE | 否 | [凹坑：7 L: 7] [划伤：2 L: 2]
15736 | 4A057616000190 |  | NM400 | 6.55 | 1.885 | 15.802 | 1900-03-23 05:53 | TRUE | 否 | [凹坑：4 L: 4] [划伤：1 L: 1]
15737 | 4A057616000080 |  | NM400 | 6.55 | 1.885 | 15.802 | 1900-03-23 05:57 | TRUE | 否 | [划伤：2 L: 2] [凹坑：8 L: 8]
15738 | 4A057616000090 |  | NM400 | 6.55 | 1.885 | 15.802 | 1900-03-23 06:00 | TRUE | 否 | [凹坑：4 L: 4] [划伤：4 L: 4]
15739 | 4A057616000110 |  | NM400 | 6.55 | 1.885 | 15.802 | 1900-03-23 06:01 | TRUE | 否 | [凹坑：5 L: 5] [划伤：2 L: 2]
15740 | 4A057616000120 |  | NM400 | 6.55 | 1.885 | 15.802 | 1900-03-23 06:02 | TRUE | 否 | [划伤：5 L: 5] [凹坑：4 L: 4]
15741 | 4A057616000130 |  | NM400 | 6.55 | 1.885 | 15.802 | 1900-03-23 06:04 | TRUE | 否 | [凹坑：5 L: 5] [划伤：1 L: 1]
15742 | 4A057616000140 |  | NM400 | 6.55 | 1.885 | 15.802 | 1900-03-23 06:11 | TRUE | 否 | [划伤：17 L: 17] [凹坑：3 L: 3]
15743 | 4A057616000100 |  | NM400 | 6.55 | 1.885 | 15.802 | 1900-03-23 06:12 | TRUE | 否 | [凹坑：4 L: 4] [划伤：5 L: 5]
15744 | 4A057616000010 |  | NM400 | 6.55 | 1.885 | 15.802 | 1900-03-23 06:13 | TRUE | 否 | [凹坑：2 L: 2] [划伤：1 L: 1]
15745 | 4A057616000020 |  | NM400 | 6.55 | 1.885 | 15.802 | 1900-03-23 06:14 | TRUE | 否 | [划伤：7 L: 7] [凹坑：7 L: 7]
15746 | 4A057616000030 |  | NM400 | 6.55 | 1.885 | 15.802 | 1900-03-23 06:14 | TRUE | 否 | [划伤：5 L: 5]
15747 | 4A057616000040 |  | NM400 | 6.55 | 1.885 | 15.802 | 1900-03-23 06:17 | TRUE | 否 | [凹坑：10 L: 10] [划伤：9 L: 9]
15748 | 4A057616000050 |  | NM400 | 6.55 | 1.885 | 15.802 | 1900-03-23 06:18 | TRUE | 否 | [凹坑：2 L: 2] [划伤：6 L: 6]
15749 | 4A057616000060 |  | NM400 | 6.55 | 1.885 | 15.802 | 1900-03-23 06:18 | TRUE | 否 | [凹坑：1 L: 1] [划伤：2 L: 2]
15750 | 4A057616000070 |  | NM400 | 6.55 | 1.885 | 15.802 | 1900-03-23 06:19 | TRUE | 否 | [划伤：1 L: 1] [凹坑：5 L: 5]
15751 | 4A058245000180 |  | NM400 | 6.56 | 1.8 | 16 | 1900-03-23 06:28 | TRUE | 否 | [凹坑：2 L: 2]
15752 | 4A058245000190 |  | NM400 | 6.56 | 1.8 | 16 | 1900-03-23 06:29 | TRUE | 否 | [划伤：2 L: 2] [凹坑：12 L: 12]
15753 | 4A058245000200 |  | NM400 | 6.56 | 1.8 | 16 | 1900-03-23 06:30 | TRUE | 否 | [划伤：5 L: 5] [凹坑：4 L: 4]
15754 | 4A058245000110 |  | NM400 | 6.56 | 1.8 | 16 | 1900-03-23 06:30 | TRUE | 否 | [凹坑：1 L: 1] [划伤：2 L: 2]
15755 | 4A058245000120 |  | NM400 | 6.56 | 1.8 | 16 | 1900-03-23 06:31 | TRUE | 否 | [划伤：5 L: 5] [凹坑：8 L: 8]
15756 | 4A058245000130 |  | NM400 | 6.56 | 1.8 | 16 | 1900-03-23 06:34 | TRUE | 否 | [划伤：2 L: 2] [凹坑：1 L: 1]
15757 | 4A058245000140 |  | NM400 | 6.56 | 1.8 | 16 | 1900-03-23 06:34 | TRUE | 否 | [凹坑：13 L: 13] [划伤：2 L: 2]
15758 | 4A058245000150 |  | NM400 | 6.56 | 1.8 | 16 | 1900-03-23 06:35 | TRUE | 否 | [凹坑：5 L: 5] [划伤：3 L: 3]
15759 | 4A058245000160 |  | NM400 | 6.56 | 1.8 | 16 | 1900-03-23 06:36 | TRUE | 否 | [凹坑：9 L: 9] [划伤：6 L: 6]
15760 | 4A058245000170 |  | NM400 | 6.56 | 1.8 | 16 | 1900-03-23 06:39 | TRUE | 否 | [划伤：5 L: 5] [凹坑：9 L: 9]
15761 | 4A058245000040 |  | NM400 | 6.56 | 1.8 | 16 | 1900-03-23 06:40 | TRUE | 否 | [凹坑：2 L: 2] [划伤：2 L: 2]
15762 | 4A058245000050 |  | NM400 | 6.56 | 1.8 | 16 | 1900-03-23 06:41 | TRUE | 否 | [划伤：5 L: 5] [凹坑：6 L: 6]
15763 | 4A058245000060 |  | NM400 | 6.56 | 1.8 | 16 | 1900-03-23 06:42 | TRUE | 否 | [凹坑：6 L: 6] [划伤：5 L: 5]
15764 | 4A058245000080 |  | NM400 | 6.56 | 1.8 | 16 | 1900-03-23 06:43 | TRUE | 否 | [划伤：6 L: 6] [凹坑：3 L: 3]
15765 | 4A058245000090 |  | NM400 | 6.56 | 1.8 | 16 | 1900-03-23 06:44 | TRUE | 否 | [凹坑：3 L: 3] [划伤：3 L: 3]
15766 | 4A058245000100 |  | NM400 | 6.56 | 1.8 | 16 | 1900-03-23 06:54 | TRUE | 否 | [凹坑：9 L: 9] [划伤：2 L: 2]
15767 | 4A058245000010 |  | NM400 | 6.56 | 1.8 | 16 | 1900-03-23 06:55 | TRUE | 否 | [凹坑：2 L: 2]
15768 | 4A058245000020 |  | NM400 | 6.56 | 1.8 | 16 | 1900-03-23 06:56 | TRUE | 否 | [划伤：4 L: 4]
15769 | 4A058245000070 |  | NM400 | 6.56 | 1.8 | 16 | 1900-03-23 06:57 | TRUE | 否 | [划伤：5 L: 5] [凹坑：11 L: 11]
15770 | 4A058245000030 |  | NM400 | 6.56 | 1.8 | 16 | 1900-03-23 06:58 | TRUE | 否 | [划伤：3 L: 3] [凹坑：3 L: 3]
15771 | 4A057974000170 |  | NM400 | 6.46 | 1.77 | 15.798 | 1900-03-23 07:02 | TRUE | 否 | [凹坑：3 L: 3]
15772 | 4A057974000180 |  | NM400 | 6.46 | 1.77 | 15.798 | 1900-03-23 07:03 | TRUE | 否 | [凹坑：3 L: 3] [划伤：1 L: 1]
15773 | 4A057974000190 |  | NM400 | 6.46 | 1.77 | 15.798 | 1900-03-23 07:04 | TRUE | 否 | [划伤：4 L: 4]
15774 | 4A057974000200 |  | NM400 | 6.46 | 1.77 | 15.798 | 1900-03-23 07:05 | TRUE | 否 | [凹坑：10 L: 10] [划伤：1 L: 1]
15775 | 4A057974000210 |  | NM400 | 6.46 | 1.77 | 15.798 | 1900-03-23 07:05 | TRUE | 否 | [凹坑：7 L: 7] [划伤：1 L: 1]
15776 | 4A057974000220 |  | NM400 | 6.46 | 1.77 | 15.798 | 1900-03-23 07:07 | TRUE | 否 | [划伤：1 L: 1] [凹坑：11 L: 11]
15777 | 4A057974000090 |  | NM400 | 6.46 | 1.77 | 15.798 | 1900-03-23 07:08 | FALSE | 否 | [划伤：1 L: 1]
15778 | 4A057974000100 |  | NM400 | 6.46 | 1.77 | 15.798 | 1900-03-23 07:09 | TRUE | 否 | [划伤：3 L: 3] [凹坑：8 L: 8]
15779 | 4A057974000110 |  | NM400 | 6.46 | 1.77 | 15.798 | 1900-03-23 07:10 | TRUE | 否 | [凹坑：1 L: 1] [划伤：3 L: 3]
15780 | 4A057974000120 |  | NM400 | 6.46 | 1.77 | 15.798 | 1900-03-23 07:57 | TRUE | 否 | [划伤：3 L: 3] [凹坑：9 L: 9]
15781 | 4A057974000130 |  | NM400 | 6.46 | 1.77 | 15.798 | 1900-03-23 07:59 | TRUE | 否 | [划伤：5 L: 5] [凹坑：2 L: 2]
15782 | 4A057974000140 |  | NM400 | 6.46 | 1.77 | 15.798 | 1900-03-23 08:00 | TRUE | 否 | [划伤：6 L: 6] [凹坑：10 L: 10]
15783 | 4A057974000150 |  | NM400 | 6.46 | 1.77 | 15.798 | 1900-03-23 08:00 | TRUE | 否 | [划伤：5 L: 5] [凹坑：1 L: 1]
15784 | 4A057974000030 |  | NM400 | 6.46 | 1.77 | 15.798 | 1900-03-23 08:10 | TRUE | 否 | [凹坑：6 L: 6] [划伤：7 L: 7]
15785 | 4A057974000040 |  | NM400 | 6.46 | 1.77 | 15.798 | 1900-03-23 08:13 | TRUE | 否 | [凹坑：7 L: 7] [划伤：5 L: 5]
15786 | 4A057974000050 |  | NM400 | 6.46 | 1.77 | 15.798 | 1900-03-23 08:14 | TRUE | 否 | [划伤：5 L: 5] [凹坑：10 L: 10]
15787 | 4A057974000060 |  | NM400 | 6.46 | 1.77 | 15.798 | 1900-03-23 08:15 | TRUE | 否 | [划伤：4 L: 4] [凹坑：8 L: 8]
15788 | 4A057974000070 |  | NM400 | 6.46 | 1.77 | 15.798 | 1900-03-23 08:16 | TRUE | 否 | [凹坑：13 L: 13] [划伤：4 L: 4]
15789 | 4A057974000080 |  | NM400 | 6.46 | 1.77 | 15.798 | 1900-03-23 08:17 | TRUE | 否 | [划伤：5 L: 5] [凹坑：3 L: 3]
15790 | 4A057975000160 |  | NM400 | 6.58 | 1.77 | 15.793 | 1900-03-23 08:19 | TRUE | 否 | [划伤：1 L: 1] [凹坑：2 L: 2]
15791 | 4A057975000170 |  | NM400 | 6.58 | 1.77 | 15.793 | 1900-03-23 08:20 | TRUE | 否 | [凹坑：4 L: 4] [划伤：1 L: 1]
15792 | 4A057975000180 |  | NM400 | 6.58 | 1.77 | 15.793 | 1900-03-23 08:20 | FALSE | 是 | 无缺陷
15793 | 4A057975000190 |  | NM400 | 6.58 | 1.77 | 15.793 | 1900-03-23 08:21 | TRUE | 否 | [划伤：1 L: 1] [凹坑：5 L: 5]
15794 | 4A057975000200 |  | NM400 | 6.58 | 1.77 | 15.793 | 1900-03-23 08:22 | TRUE | 否 | [凹坑：7 L: 7] [划伤：3 L: 3]
15795 | 4A057975000210 |  | NM400 | 6.58 | 1.77 | 15.793 | 1900-03-23 08:26 | TRUE | 否 | [凹坑：3 L: 3] [划伤：1 L: 1]
15796 | 4A057975000090 |  | NM400 | 6.58 | 1.77 | 15.793 | 1900-03-23 08:27 | TRUE | 否 | [划伤：2 L: 2] [凹坑：2 L: 2]
15797 | 4A057975000100 |  | NM400 | 6.58 | 1.77 | 15.793 | 1900-03-23 08:28 | TRUE | 否 | [凹坑：6 L: 6] [划伤：4 L: 4]
15798 | 4A057975000110 |  | NM400 | 6.58 | 1.77 | 15.793 | 1900-03-23 08:29 | TRUE | 否 | [划伤：6 L: 6] [凹坑：2 L: 2]
15799 | 4A057975000120 |  | NM400 | 6.58 | 1.77 | 15.793 | 1900-03-23 08:30 | TRUE | 否 | [凹坑：7 L: 7] [划伤：11 L: 11]
15800 | 4A057975000130 |  | NM400 | 6.58 | 1.77 | 15.793 | 1900-03-23 08:32 | TRUE | 否 | [划伤：6 L: 6] [凹坑：3 L: 3]
15801 | 4A057975000140 |  | NM400 | 6.58 | 1.77 | 15.793 | 1900-03-23 08:33 | FALSE | 否 | [划伤：1 L: 1]
15802 | 4A057975000150 |  | NM400 | 6.58 | 1.77 | 15.793 | 1900-03-23 08:34 | TRUE | 否 | [划伤：5 L: 5] [凹坑：2 L: 2]
15803 | 4A057975000030 |  | NM400 | 6.58 | 1.77 | 15.793 | 1900-03-23 08:35 | TRUE | 否 | [凹坑：2 L: 2] [划伤：6 L: 6]
15804 | 4A057975000040 |  | NM400 | 6.58 | 1.77 | 15.793 | 1900-03-23 08:36 | TRUE | 否 | [划伤：2 L: 2] [凹坑：2 L: 2]
15805 | 4A057975000050 |  | NM400 | 6.58 | 1.77 | 15.793 | 1900-03-23 08:38 | TRUE | 否 | [划伤：6 L: 6] [凹坑：9 L: 9]
15806 | 4A057975000060 |  | NM400 | 6.58 | 1.77 | 15.793 | 1900-03-23 08:39 | TRUE | 否 | [划伤：6 L: 6] [凹坑：1 L: 1]
15807 | 4A057975000070 |  | NM400 | 6.58 | 1.77 | 15.793 | 1900-03-23 08:40 | TRUE | 否 | [划伤：5 L: 5] [凹坑：1 L: 1]
15808 | 4A057975000020 |  | NM400 | 6.58 | 1.77 | 15.793 | 1900-03-23 08:41 | TRUE | 否 | [划伤：1 L: 1] [凹坑：1 L: 1]
15809 | 4A057975000080 |  | NM400 | 6.58 | 1.77 | 15.793 | 1900-03-23 08:46 | TRUE | 否 | [凹坑：1 L: 1] [划伤：2 L: 2]
15810 | 4A057606000030 |  | NM400 | 6.75 | 1.945 | 15.793 | 1900-03-23 08:47 | TRUE | 否 | [凹坑：6 L: 6] [划伤：4 L: 4]
15811 | 4A057606000040 |  | NM400 | 6.75 | 1.945 | 15.793 | 1900-03-23 08:48 | TRUE | 否 | [凹坑：2 L: 2] [划伤：1 L: 1]