## Sheet1
流水号 | 板号 | 捆包号 | 钢种 | 长度 | 宽度 | 厚度 | 检测时间 | 判级 | 是否合格 | 判级原因
16013 | 4A058243000040 |  | NM400 | 6.55 | 1.835 | 15.793 | 1900-03-23 13:33 | TRUE | 否 | [凹坑：5 L: 5] [划伤：1 L: 1]
16014 | 4A058243000050 |  | NM400 | 6.55 | 1.835 | 15.793 | 1900-03-23 13:36 | TRUE | 否 | [凹坑：6 L: 6] [划伤：6 L: 6]
16015 | 4A058243000060 |  | NM400 | 6.55 | 1.835 | 15.793 | 1900-03-23 13:36 | TRUE | 否 | [划伤：5 L: 5] [凹坑：3 L: 3]
16016 | 4A058243000150 |  | NM400 | 6.55 | 1.835 | 15.793 | 1900-03-23 13:37 | TRUE | 否 | [凹坑：7 L: 7] [划伤：3 L: 3]
16017 | 4A058243000070 |  | NM400 | 6.55 | 1.835 | 15.793 | 1900-03-23 13:38 | TRUE | 否 | [划伤：7 L: 7] [凹坑：11 L: 11]
16018 | 4A058243000080 |  | NM400 | 6.55 | 1.835 | 15.793 | 1900-03-23 13:39 | TRUE | 否 | [划伤：5 L: 5] [凹坑：4 L: 4]
16019 | 4A057973000160 |  | NM400 | 6.58 | 1.77 | 15.8 | 1900-03-23 13:42 | TRUE | 否 | [划伤：5 L: 5] [凹坑：2 L: 2]
16020 | 4A057973000170 |  | NM400 | 6.58 | 1.77 | 15.8 | 1900-03-23 13:43 | TRUE | 否 | [划伤：3 L: 3] [凹坑：1 L: 1]
16021 | 4A057973000180 |  | NM400 | 6.58 | 1.77 | 15.8 | 1900-03-23 13:44 | TRUE | 否 | [凹坑：2 L: 2] [划伤：3 L: 3]
16022 | 4A057973000190 |  | NM400 | 6.58 | 1.77 | 15.8 | 1900-03-23 13:44 | TRUE | 否 | [划伤：5 L: 5] [凹坑：1 L: 1]
16023 | 4A057973000200 |  | NM400 | 6.58 | 1.77 | 15.8 | 1900-03-23 13:45 | TRUE | 否 | [划伤：4 L: 4]
16024 | 4A057973000210 |  | NM400 | 6.58 | 1.77 | 15.8 | 1900-03-23 13:48 | TRUE | 否 | [划伤：1 L: 1] [凹坑：1 L: 1]
16025 | 4A057973000090 |  | NM400 | 6.58 | 1.77 | 15.8 | 1900-03-23 13:49 | TRUE | 否 | [划伤：1 L: 1] [凹坑：1 L: 1]
16026 | 4A057973000100 |  | NM400 | 6.58 | 1.77 | 15.8 | 1900-03-23 13:50 | FALSE | 是 | 无影响判级缺陷
16027 | 4A057973000110 |  | NM400 | 6.58 | 1.77 | 15.8 | 1900-03-23 13:50 | TRUE | 否 | [凹坑：3 L: 3] [划伤：1 L: 1]
16028 | 4A057973000120 |  | NM400 | 6.58 | 1.77 | 15.8 | 1900-03-23 13:51 | TRUE | 否 | [凹坑：1 L: 1] [划伤：3 L: 3]
16029 | 4A057973000130 |  | NM400 | 6.58 | 1.77 | 15.8 | 1900-03-23 13:54 | TRUE | 否 | [凹坑：2 L: 2] [划伤：4 L: 4]
16030 | 4A057973000140 |  | NM400 | 6.58 | 1.77 | 15.8 | 1900-03-23 13:55 | TRUE | 否 | [凹坑：3 L: 3] [划伤：2 L: 2]
16031 | 4A057973000150 |  | NM400 | 6.58 | 1.77 | 15.8 | 1900-03-23 14:00 | TRUE | 否 | [划伤：3 L: 3] [凹坑：1 L: 1]
16032 | 4A057973000030 |  | NM400 | 6.58 | 1.77 | 15.8 | 1900-03-23 14:01 | TRUE | 否 | [凹坑：5 L: 5] [划伤：2 L: 2]
16033 | 4A057973000040 |  | NM400 | 6.58 | 1.77 | 15.8 | 1900-03-23 14:02 | TRUE | 否 | [划伤：7 L: 7]
16034 | 4A057973000050 |  | NM400 | 6.58 | 1.77 | 15.8 | 1900-03-23 14:05 | TRUE | 否 | [凹坑：5 L: 5] [划伤：3 L: 3]
16035 | 4A057973000060 |  | NM400 | 6.58 | 1.77 | 15.8 | 1900-03-23 14:06 | TRUE | 否 | [划伤：10 L: 10] [凹坑：1 L: 1]
16036 | 4A057973000070 |  | NM400 | 6.58 | 1.77 | 15.8 | 1900-03-23 14:07 | TRUE | 否 | [凹坑：5 L: 5] [划伤：2 L: 2]
16037 | 4A057973000080 |  | NM400 | 6.58 | 1.77 | 15.8 | 1900-03-23 14:10 | TRUE | 否 | [划伤：4 L: 4] [凹坑：2 L: 2]
16038 | 4A057973000020 |  | NM400 | 6.58 | 1.77 | 15.8 | 1900-03-23 14:11 | TRUE | 否 | [凹坑：8 L: 8] [划伤：2 L: 2]
16039 | 4A057620000090 |  | NM400 | 6.55 | 1.885 | 15.8 | 1900-03-23 14:13 | TRUE | 否 | [凹坑：4 L: 4] [划伤：3 L: 3]
16040 | 4A057620000100 |  | NM400 | 6.55 | 1.885 | 15.8 | 1900-03-23 14:14 | TRUE | 否 | [凹坑：3 L: 3] [划伤：2 L: 2]
16041 | 4A057620000110 |  | NM400 | 6.55 | 1.885 | 15.8 | 1900-03-23 14:15 | TRUE | 否 | [凹坑：4 L: 4] [划伤：1 L: 1]
16042 | 4A057620000120 |  | NM400 | 6.55 | 1.885 | 15.8 | 1900-03-23 14:16 | TRUE | 否 | [凹坑：7 L: 7]
16043 | 4A057620000130 |  | NM400 | 6.55 | 1.885 | 15.8 | 1900-03-23 14:16 | TRUE | 否 | [凹坑：9 L: 9] [划伤：2 L: 2]
16044 | 4A057620000140 |  | NM400 | 6.55 | 1.885 | 15.8 | 1900-03-23 14:19 | TRUE | 否 | [划伤：3 L: 3] [凹坑：3 L: 3]
16045 | 4A057620000150 |  | NM400 | 6.55 | 1.885 | 15.8 | 1900-03-23 14:20 | TRUE | 否 | [凹坑：3 L: 3] [划伤：3 L: 3]
16046 | 4A057620000030 |  | NM400 | 6.55 | 1.885 | 15.8 | 1900-03-23 14:21 | TRUE | 否 | [凹坑：10 L: 10] [划伤：3 L: 3]
16047 | 4A057620000040 |  | NM400 | 6.55 | 1.885 | 15.8 | 1900-03-23 14:22 | TRUE | 否 | [划伤：3 L: 3] [凹坑：3 L: 3]
16048 | 4A057620000050 |  | NM400 | 6.55 | 1.885 | 15.8 | 1900-03-23 14:22 | TRUE | 否 | [划伤：12 L: 12] [凹坑：8 L: 8]
16049 | 4A057620000060 |  | NM400 | 6.55 | 1.885 | 15.8 | 1900-03-23 14:25 | TRUE | 否 | [划伤：4 L: 4] [凹坑：6 L: 6]
16050 | 4A057620000070 |  | NM400 | 6.55 | 1.885 | 15.8 | 1900-03-23 14:26 | TRUE | 否 | [划伤：7 L: 7] [凹坑：4 L: 4]
16051 | 4A057620000080 |  | NM400 | 6.55 | 1.885 | 15.8 | 1900-03-23 14:26 | TRUE | 否 | [凹坑：3 L: 3]
16052 | 4A057620000160 |  | NM400 | 6.55 | 1.885 | 15.8 | 1900-03-23 14:27 | TRUE | 否 | [划伤：3 L: 3] [凹坑：6 L: 6]
16053 | 4A057620000020 |  | NM400 | 6.55 | 1.885 | 15.8 | 1900-03-23 14:28 | TRUE | 否 | [凹坑：9 L: 9] [划伤：4 L: 4]
16054 | 4A057620000170 |  | NM400 | 6.55 | 1.885 | 15.8 | 1900-03-23 14:30 | TRUE | 否 | [凹坑：6 L: 6] [划伤：1 L: 1]
16055 | 4A057620000180 |  | NM400 | 6.55 | 1.885 | 15.8 | 1900-03-23 14:31 | TRUE | 否 | [凹坑：4 L: 4] [划伤：1 L: 1]
16056 | 4A057620000190 |  | NM400 | 6.55 | 1.885 | 15.8 | 1900-03-23 14:32 | TRUE | 否 | [划伤：3 L: 3] [凹坑：7 L: 7]
16057 | 4A057620000200 |  | NM400 | 6.55 | 1.885 | 15.8 | 1900-03-23 14:33 | TRUE | 否 | [划伤：2 L: 2] [凹坑：6 L: 6]
16058 | 4A057624000160 |  | NM400 | 6.55 | 1.885 | 15.793 | 1900-03-23 14:36 | TRUE | 否 | [划伤：7 L: 7] [凹坑：6 L: 6]
16059 | 4A057624000170 |  | NM400 | 6.55 | 1.885 | 15.793 | 1900-03-23 14:37 | TRUE | 否 | [凹坑：8 L: 8] [划伤：2 L: 2]
16060 | 4A057624000180 |  | NM400 | 6.55 | 1.885 | 15.793 | 1900-03-23 14:38 | TRUE | 否 | [凹坑：12 L: 12] [划伤：1 L: 1]
16061 | 4A057624000190 |  | NM400 | 6.55 | 1.885 | 15.793 | 1900-03-23 14:39 | TRUE | 否 | [凹坑：11 L: 11] [划伤：1 L: 1]
16062 | 4A057624000090 |  | NM400 | 6.55 | 1.885 | 15.793 | 1900-03-23 14:40 | TRUE | 否 | [凹坑：4 L: 4] [划伤：1 L: 1]
16063 | 4A057624000100 |  | NM400 | 6.55 | 1.885 | 15.793 | 1900-03-23 14:41 | TRUE | 否 | [划伤：2 L: 2] [凹坑：4 L: 4]
16064 | 4A057624000110 |  | NM400 | 6.55 | 1.885 | 15.793 | 1900-03-23 14:42 | TRUE | 否 | [凹坑：7 L: 7] [划伤：4 L: 4]
16065 | 4A057624000120 |  | NM400 | 6.55 | 1.885 | 15.793 | 1900-03-23 14:43 | TRUE | 否 | [凹坑：4 L: 4] [划伤：1 L: 1]
16066 | 4A057624000130 |  | NM400 | 6.55 | 1.885 | 15.793 | 1900-03-23 14:44 | TRUE | 否 | [凹坑：7 L: 7] [划伤：3 L: 3]
16067 | 4A057624000140 |  | NM400 | 6.55 | 1.885 | 15.793 | 1900-03-23 14:45 | TRUE | 否 | [凹坑：2 L: 2] [划伤：1 L: 1]
16068 | 4A057624000150 |  | NM400 | 6.55 | 1.885 | 15.793 | 1900-03-23 14:47 | TRUE | 否 | [凹坑：11 L: 11] [划伤：4 L: 4]
16069 | 4A057624000020 |  | NM400 | 6.55 | 1.885 | 15.793 | 1900-03-23 14:48 | TRUE | 否 | [凹坑：8 L: 8] [划伤：2 L: 2]
16070 | 4A057624000040 |  | NM400 | 6.55 | 1.885 | 15.793 | 1900-03-23 14:49 | TRUE | 否 | [划伤：3 L: 3] [凹坑：2 L: 2]
16071 | 4A057624000050 |  | NM400 | 6.55 | 1.885 | 15.793 | 1900-03-23 14:50 | TRUE | 否 | [划伤：6 L: 6] [凹坑：12 L: 12]
16072 | 4A057624000060 |  | NM400 | 6.55 | 1.885 | 15.793 | 1900-03-23 14:51 | TRUE | 否 | [划伤：5 L: 5] [凹坑：2 L: 2]
16073 | 4A057624000070 |  | NM400 | 6.55 | 1.885 | 15.793 | 1900-03-23 14:53 | TRUE | 否 | [凹坑：10 L: 10] [划伤：2 L: 2]
16074 | 4A057624000080 |  | NM400 | 6.55 | 1.885 | 15.793 | 1900-03-23 14:54 | TRUE | 否 | [划伤：6 L: 6] [凹坑：3 L: 3]
16075 | 4A057624000030 |  | NM400 | 6.55 | 1.885 | 15.793 | 1900-03-23 14:55 | TRUE | 否 | [凹坑：4 L: 4] [划伤：1 L: 1]
16076 | 4A057624000010 |  | NM400 | 6.55 | 1.885 | 15.793 | 1900-03-23 14:56 | TRUE | 否 | [划伤：13 L: 13] [凹坑：2 L: 2]
16079 | 4A057961000260 |  | NM400 | 6.67 | 1.83 | 9.805 | 1900-03-23 15:00 | TRUE | 否 | [划伤：2 L: 2]
16080 | 4A057961000270 |  | NM400 | 6.67 | 1.83 | 9.805 | 1900-03-23 15:01 | TRUE | 否 | [划伤：4 L: 4] [凹坑：1 L: 1]
16081 | 4A057961000280 |  | NM400 | 6.67 | 1.83 | 9.805 | 1900-03-23 15:01 | TRUE | 否 | [凹坑：1 L: 1] [划伤：5 L: 5]
16082 | 4A057961000290 |  | NM400 | 6.67 | 1.83 | 9.805 | 1900-03-23 15:02 | TRUE | 否 | [划伤：8 L: 8] [凹坑：1 L: 1]
16083 | 4A057961000300 |  | NM400 | 6.67 | 1.83 | 9.805 | 1900-03-23 15:03 | TRUE | 否 | [划伤：4 L: 4]
16084 | 4A057961000310 |  | NM400 | 6.67 | 1.83 | 9.805 | 1900-03-23 15:04 | TRUE | 否 | [凹坑：2 L: 2] [划伤：3 L: 3]
16085 | 4A057961000320 |  | NM400 | 6.67 | 1.83 | 9.805 | 1900-03-23 15:06 | TRUE | 否 | [划伤：3 L: 3] [凹坑：2 L: 2]
16086 | 4A057961000330 |  | NM400 | 6.67 | 1.83 | 9.805 | 1900-03-23 15:07 | TRUE | 否 | [划伤：3 L: 3] [凹坑：1 L: 1]
16087 | 4A057961000130 |  | NM400 | 6.67 | 1.83 | 9.805 | 1900-03-23 15:08 | TRUE | 否 | [划伤：3 L: 3]
16088 | 4A057961000140 |  | NM400 | 6.67 | 1.83 | 9.805 | 1900-03-23 15:09 | TRUE | 否 | [划伤：4 L: 4] [凹坑：1 L: 1]
16089 | 4A057961000150 |  | NM400 | 6.67 | 1.83 | 9.805 | 1900-03-23 15:10 | TRUE | 否 | [划伤：4 L: 4]
16090 | 4A057961000160 |  | NM400 | 6.67 | 1.83 | 9.805 | 1900-03-23 15:11 | TRUE | 否 | [划伤：5 L: 5] [凹坑：1 L: 1]
16091 | 4A057961000170 |  | NM400 | 6.67 | 1.83 | 9.805 | 1900-03-23 15:12 | TRUE | 否 | [划伤：5 L: 5]
16092 | 4A057961000180 |  | NM400 | 6.67 | 1.83 | 9.805 | 1900-03-23 15:13 | TRUE | 否 | [划伤：6 L: 6]
16093 | 4A057961000190 |  | NM400 | 6.67 | 1.83 | 9.805 | 1900-03-23 15:15 | TRUE | 否 | [划伤：6 L: 6]
16094 | 4A057961000200 |  | NM400 | 6.67 | 1.83 | 9.805 | 1900-03-23 15:16 | TRUE | 否 | [凹坑：3 L: 3] [划伤：6 L: 6]
16095 | 4A057961000210 |  | NM400 | 6.67 | 1.83 | 9.805 | 1900-03-23 15:17 | TRUE | 否 | [划伤：6 L: 6]
16096 | 4A057961000220 |  | NM400 | 6.67 | 1.83 | 9.805 | 1900-03-23 15:18 | TRUE | 否 | [划伤：3 L: 3] [凹坑：3 L: 3]
16097 | 4A057961000230 |  | NM400 | 6.67 | 1.83 | 9.805 | 1900-03-23 15:20 | TRUE | 否 | [凹坑：1 L: 1] [划伤：3 L: 3]
16098 | 4A057961000030 |  | NM400 | 6.67 | 1.83 | 9.805 | 1900-03-23 15:21 | TRUE | 否 | [凹坑：2 L: 2] [划伤：3 L: 3]
16099 | 4A057961000040 |  | NM400 | 6.67 | 1.83 | 9.805 | 1900-03-23 15:22 | TRUE | 否 | [划伤：4 L: 4]
16100 | 4A057961000050 |  | NM400 | 6.67 | 1.83 | 9.805 | 1900-03-23 15:23 | TRUE | 否 | [划伤：2 L: 2] [凹坑：3 L: 3]
16101 | 4A057961000060 |  | NM400 | 6.67 | 1.83 | 9.805 | 1900-03-23 15:25 | TRUE | 否 | [划伤：5 L: 5] [凹坑：5 L: 5]
16102 | 4A057961000070 |  | NM400 | 6.67 | 1.83 | 9.805 | 1900-03-23 15:26 | TRUE | 否 | [划伤：7 L: 7] [凹坑：2 L: 2]
16103 | 4A057961000080 |  | NM400 | 6.67 | 1.83 | 9.805 | 1900-03-23 15:27 | TRUE | 否 | [划伤：5 L: 5]
16104 | 4A057961000090 |  | NM400 | 6.67 | 1.83 | 9.805 | 1900-03-23 15:28 | TRUE | 否 | [划伤：6 L: 6] [凹坑：5 L: 5]
16105 | 4A057961000020 |  | NM400 | 6.67 | 1.83 | 9.805 | 1900-03-23 15:28 | TRUE | 否 | [划伤：13 L: 13] [凹坑：2 L: 2]
16106 | 4A057961000100 |  | NM400 | 6.67 | 1.83 | 9.805 | 1900-03-23 15:29 | TRUE | 否 | [凹坑：1 L: 1] [划伤：5 L: 5]
16107 | 4A057961000110 |  | NM400 | 6.67 | 1.83 | 9.805 | 1900-03-23 15:30 | FALSE | 是 | 无影响判级缺陷
16108 | 4A057961000120 |  | NM400 | 6.67 | 1.83 | 9.805 | 1900-03-23 15:32 | TRUE | 否 | [划伤：4 L: 4] [凹坑：2 L: 2]
16109 | 4A058228000030 |  | NM400 | 6.645 | 1.82 | 9.8 | 1900-03-23 15:33 | TRUE | 否 | [凹坑：3 L: 3] [划伤：1 L: 1]
16110 | 4A058228000040 |  | NM400 | 6.645 | 1.82 | 9.8 | 1900-03-23 15:34 | TRUE | 否 | [划伤：6 L: 6] [凹坑：2 L: 2]
16111 | 4A058228000050 |  | NM400 | 6.645 | 1.82 | 9.8 | 1900-03-23 15:35 | TRUE | 否 | [划伤：3 L: 3] [凹坑：5 L: 5]
16112 | 4A058228000060 |  | NM400 | 6.645 | 1.82 | 9.8 | 1900-03-23 15:36 | TRUE | 否 | [凹坑：1 L: 1] [划伤：7 L: 7]
16113 | 4A058228000070 |  | NM400 | 6.645 | 1.82 | 9.8 | 1900-03-23 15:37 | TRUE | 否 | [凹坑：2 L: 2] [划伤：4 L: 4]
16114 | 4A058228000080 |  | NM400 | 6.645 | 1.82 | 9.8 | 1900-03-23 15:38 | TRUE | 否 | [凹坑：4 L: 4] [划伤：4 L: 4]