## Sheet1
流水号 | 板号 | 捆包号 | 钢种 | 长度 | 宽度 | 厚度 | 检测时间 | 判级 | 是否合格 | 判级原因
16315 | 4A058239000230 |  | NM400 | 6.645 | 1.82 | 9.802 | 1900-03-23 19:29 | TRUE | 否 | [凹坑：4 L: 4] [划伤：3 L: 3]
16316 | 4A058239000240 |  | NM400 | 6.645 | 1.82 | 9.802 | 1900-03-23 19:31 | TRUE | 否 | [凹坑：4 L: 4] [划伤：1 L: 1]
16317 | 4A058239000250 |  | NM400 | 6.645 | 1.82 | 9.802 | 1900-03-23 19:32 | TRUE | 否 | [划伤：4 L: 4] [凹坑：2 L: 2]
16318 | 4A058239000260 |  | NM400 | 6.645 | 1.82 | 9.802 | 1900-03-23 19:33 | TRUE | 否 | [凹坑：4 L: 4] [划伤：1 L: 1]
16319 | 4A058239000270 |  | NM400 | 6.645 | 1.82 | 9.802 | 1900-03-23 19:34 | TRUE | 否 | [凹坑：3 L: 3] [划伤：1 L: 1]
16320 | 4A058239000280 |  | NM400 | 6.645 | 1.82 | 9.802 | 1900-03-23 19:35 | TRUE | 否 | [划伤：2 L: 2] [凹坑：4 L: 4]
16321 | 4A058239000290 |  | NM400 | 6.645 | 1.82 | 9.802 | 1900-03-23 19:36 | TRUE | 否 | [凹坑：6 L: 6]
16322 | 4A058239000300 |  | NM400 | 6.645 | 1.82 | 9.802 | 1900-03-23 19:37 | TRUE | 否 | [划伤：4 L: 4] [凹坑：3 L: 3]
16323 | 4A058239000310 |  | NM400 | 6.645 | 1.82 | 9.802 | 1900-03-23 19:38 | TRUE | 否 | [凹坑：5 L: 5] [划伤：2 L: 2]
16324 | 4A058239000320 |  | NM400 | 6.645 | 1.82 | 9.802 | 1900-03-23 19:44 | TRUE | 否 | [划伤：4 L: 4] [凹坑：1 L: 1]
16325 | 4A057964000030 |  | NM400 | 6.67 | 1.83 | 9.803 | 1900-03-23 19:46 | TRUE | 否 | [凹坑：1 L: 1] [划伤：1 L: 1]
16326 | 4A057964000040 |  | NM400 | 6.67 | 1.83 | 9.803 | 1900-03-23 19:47 | TRUE | 否 | [凹坑：2 L: 2] [划伤：3 L: 3]
16327 | 4A057964000050 |  | NM400 | 6.67 | 1.83 | 9.803 | 1900-03-23 19:48 | TRUE | 否 | [划伤：2 L: 2] [凹坑：3 L: 3]
16328 | 4A057964000060 |  | NM400 | 6.67 | 1.83 | 9.803 | 1900-03-23 19:49 | TRUE | 否 | [划伤：6 L: 6] [凹坑：1 L: 1]
16329 | 4A057964000020 |  | NM400 | 6.67 | 1.83 | 9.803 | 1900-03-23 19:50 | TRUE | 否 | [凹坑：1 L: 1] [划伤：5 L: 5]
16330 | 4A057964000070 |  | NM400 | 6.67 | 1.83 | 9.803 | 1900-03-23 19:51 | TRUE | 否 | [凹坑：3 L: 3] [划伤：2 L: 2]
16331 | 4A057964000080 |  | NM400 | 6.67 | 1.83 | 9.803 | 1900-03-23 19:52 | TRUE | 否 | [划伤：12 L: 12] [凹坑：2 L: 2]
16332 | 4A057964000090 |  | NM400 | 6.67 | 1.83 | 9.803 | 1900-03-23 19:52 | TRUE | 否 | [划伤：4 L: 4] [凹坑：1 L: 1]
16333 | 4A057964000100 |  | NM400 | 6.67 | 1.83 | 9.803 | 1900-03-23 19:53 | TRUE | 否 | [划伤：10 L: 10] [凹坑：2 L: 2]
16334 | 4A057964000110 |  | NM400 | 6.67 | 1.83 | 9.803 | 1900-03-23 19:54 | TRUE | 否 | [划伤：3 L: 3] [凹坑：2 L: 2]
16335 | 4A057964000120 |  | NM400 | 6.67 | 1.83 | 9.803 | 1900-03-23 19:55 | TRUE | 否 | [划伤：2 L: 2] [凹坑：1 L: 1]
16336 | 4A057964000240 |  | NM400 | 6.67 | 1.83 | 9.803 | 1900-03-23 19:57 | TRUE | 否 | [凹坑：1 L: 1] [划伤：2 L: 2]
16337 | 4A057964000250 |  | NM400 | 6.67 | 1.83 | 9.803 | 1900-03-23 19:58 | TRUE | 否 | [凹坑：3 L: 3] [划伤：2 L: 2]
16338 | 4A057964000260 |  | NM400 | 6.67 | 1.83 | 9.803 | 1900-03-23 19:59 | TRUE | 否 | [凹坑：3 L: 3] [划伤：5 L: 5]
16339 | 4A057964000270 |  | NM400 | 6.67 | 1.83 | 9.803 | 1900-03-23 20:00 | TRUE | 否 | [凹坑：4 L: 4] [划伤：2 L: 2]
16340 | 4A057964000280 |  | NM400 | 6.67 | 1.83 | 9.803 | 1900-03-23 20:01 | TRUE | 否 | [凹坑：4 L: 4] [划伤：1 L: 1]
16341 | 4A057964000290 |  | NM400 | 6.67 | 1.83 | 9.803 | 1900-03-23 20:04 | TRUE | 否 | [凹坑：9 L: 9] [划伤：41 L: 41]
16342 | 4A057964000300 |  | NM400 | 6.67 | 1.83 | 9.803 | 1900-03-23 20:05 | TRUE | 否 | [划伤：5 L: 5] [凹坑：3 L: 3]
16343 | 4A057964000310 |  | NM400 | 6.67 | 1.83 | 9.803 | 1900-03-23 20:06 | TRUE | 否 | [凹坑：2 L: 2]
16344 | 4A057964000320 |  | NM400 | 6.67 | 1.83 | 9.803 | 1900-03-23 20:07 | TRUE | 否 | [划伤：3 L: 3] [凹坑：1 L: 1]
16345 | 4A057964000330 |  | NM400 | 6.67 | 1.83 | 9.803 | 1900-03-23 20:07 | FALSE | 是 | 无影响判级缺陷
16346 | 4A057964000130 |  | NM400 | 6.67 | 1.83 | 9.803 | 1900-03-23 20:08 | TRUE | 否 | [划伤：3 L: 3]
16347 | 4A057964000140 |  | NM400 | 6.67 | 1.83 | 9.803 | 1900-03-23 20:09 | TRUE | 否 | [凹坑：3 L: 3] [划伤：2 L: 2]
16348 | 4A057964000150 |  | NM400 | 6.67 | 1.83 | 9.803 | 1900-03-23 20:10 | TRUE | 否 | [凹坑：2 L: 2]
16349 | 4A057964000160 |  | NM400 | 6.67 | 1.83 | 9.803 | 1900-03-23 20:12 | TRUE | 否 | [凹坑：4 L: 4] [划伤：4 L: 4]
16350 | 4A057964000170 |  | NM400 | 6.67 | 1.83 | 9.803 | 1900-03-23 20:13 | TRUE | 否 | [划伤：3 L: 3]
16351 | 4A057964000180 |  | NM400 | 6.67 | 1.83 | 9.803 | 1900-03-23 20:14 | TRUE | 否 | [凹坑：2 L: 2] [划伤：1 L: 1]
16352 | 4A057964000190 |  | NM400 | 6.67 | 1.83 | 9.803 | 1900-03-23 20:15 | TRUE | 否 | [划伤：2 L: 2] [凹坑：1 L: 1]
16353 | 4A057964000200 |  | NM400 | 6.67 | 1.83 | 9.803 | 1900-03-23 20:17 | TRUE | 否 | [凹坑：2 L: 2] [划伤：1 L: 1]
16354 | 4A057964000210 |  | NM400 | 6.67 | 1.83 | 9.803 | 1900-03-23 20:18 | TRUE | 否 | [划伤：5 L: 5]
16355 | 4A057964000220 |  | NM400 | 6.67 | 1.83 | 9.803 | 1900-03-23 20:19 | TRUE | 否 | [凹坑：5 L: 5] [划伤：2 L: 2]
16356 | 4A057964000230 |  | NM400 | 6.67 | 1.83 | 9.803 | 1900-03-23 20:20 | TRUE | 否 | [划伤：1 L: 1] [凹坑：2 L: 2]
16357 | 4A057962000130 |  | NM400 | 6.67 | 1.83 | 9.803 | 1900-03-23 20:22 | TRUE | 否 | [划伤：4 L: 4] [凹坑：1 L: 1]
16358 | 4A057962000140 |  | NM400 | 6.67 | 1.83 | 9.803 | 1900-03-23 20:23 | FALSE | 否 | [划伤：1 L: 1]
16359 | 4A057962000150 |  | NM400 | 6.67 | 1.83 | 9.803 | 1900-03-23 20:24 | TRUE | 否 | [划伤：2 L: 2] [凹坑：3 L: 3]
16360 | 4A057962000160 |  | NM400 | 6.67 | 1.83 | 9.803 | 1900-03-23 20:25 | TRUE | 否 | [凹坑：2 L: 2] [划伤：3 L: 3]
16361 | 4A057962000170 |  | NM400 | 6.67 | 1.83 | 9.803 | 1900-03-23 20:26 | TRUE | 否 | [划伤：3 L: 3] [凹坑：1 L: 1]
16362 | 4A057962000180 |  | NM400 | 6.67 | 1.83 | 9.803 | 1900-03-23 20:27 | TRUE | 否 | [划伤：3 L: 3] [凹坑：2 L: 2]
16363 | 4A057962000190 |  | NM400 | 6.67 | 1.83 | 9.803 | 1900-03-23 20:28 | TRUE | 否 | [划伤：3 L: 3] [凹坑：2 L: 2]
16364 | 4A057962000200 |  | NM400 | 6.67 | 1.83 | 9.803 | 1900-03-23 20:29 | TRUE | 否 | [划伤：1 L: 1] [凹坑：2 L: 2]
16365 | 4A057962000210 |  | NM400 | 6.67 | 1.83 | 9.803 | 1900-03-23 20:31 | TRUE | 否 | [划伤：7 L: 7] [凹坑：1 L: 1]
16366 | 4A057962000220 |  | NM400 | 6.67 | 1.83 | 9.803 | 1900-03-23 20:32 | TRUE | 否 | [凹坑：1 L: 1] [划伤：1 L: 1]
16367 | 4A057962000230 |  | NM400 | 6.67 | 1.83 | 9.803 | 1900-03-23 20:34 | TRUE | 否 | [划伤：5 L: 5] [凹坑：5 L: 5]
16368 | 4A057962000030 |  | NM400 | 6.67 | 1.83 | 9.803 | 1900-03-23 20:35 | TRUE | 否 | [凹坑：2 L: 2] [划伤：3 L: 3]
16369 | 4A057962000040 |  | NM400 | 6.67 | 1.83 | 9.803 | 1900-03-23 20:36 | TRUE | 否 | [凹坑：4 L: 4] [划伤：3 L: 3]
16370 | 4A057962000050 |  | NM400 | 6.67 | 1.83 | 9.803 | 1900-03-23 20:37 | TRUE | 否 | [划伤：3 L: 3] [凹坑：1 L: 1]
16371 | 4A057962000060 |  | NM400 | 6.67 | 1.83 | 9.803 | 1900-03-23 20:38 | TRUE | 否 | [凹坑：3 L: 3] [划伤：7 L: 7]
16372 | 4A057962000070 |  | NM400 | 6.67 | 1.83 | 9.803 | 1900-03-23 20:40 | TRUE | 否 | [划伤：3 L: 3] [凹坑：5 L: 5]
16373 | 4A057962000080 |  | NM400 | 6.67 | 1.83 | 9.803 | 1900-03-23 20:42 | TRUE | 否 | [划伤：11 L: 11] [凹坑：3 L: 3]
16374 | 4A057962000020 |  | NM400 | 6.67 | 1.83 | 9.803 | 1900-03-23 20:42 | TRUE | 否 | [划伤：3 L: 3] [凹坑：1 L: 1]
16375 | 4A057962000090 |  | NM400 | 6.67 | 1.83 | 9.803 | 1900-03-23 20:43 | TRUE | 否 | [划伤：5 L: 5] [凹坑：1 L: 1]
16376 | 4A057962000100 |  | NM400 | 6.67 | 1.83 | 9.803 | 1900-03-23 20:44 | TRUE | 否 | [划伤：4 L: 4] [凹坑：3 L: 3]
16377 | 4A057962000110 |  | NM400 | 6.67 | 1.83 | 9.803 | 1900-03-23 20:45 | TRUE | 否 | [划伤：5 L: 5] [凹坑：3 L: 3]
16378 | 4A057962000120 |  | NM400 | 6.67 | 1.83 | 9.803 | 1900-03-23 20:46 | TRUE | 否 | [划伤：3 L: 3] [凹坑：2 L: 2]
16379 | 4A057962000240 |  | NM400 | 6.67 | 1.83 | 9.803 | 1900-03-23 20:47 | TRUE | 否 | [凹坑：1 L: 1] [划伤：6 L: 6]
16380 | 4A057962000250 |  | NM400 | 6.67 | 1.83 | 9.803 | 1900-03-23 20:49 | TRUE | 否 | [凹坑：2 L: 2] [划伤：1 L: 1]
16381 | 4A057962000260 |  | NM400 | 6.67 | 1.83 | 9.803 | 1900-03-23 20:50 | TRUE | 否 | [凹坑：3 L: 3]
16382 | 4A057962000270 |  | NM400 | 6.67 | 1.83 | 9.803 | 1900-03-23 20:51 | TRUE | 否 | [划伤：1 L: 1] [凹坑：4 L: 4]
16383 | 4A057962000280 |  | NM400 | 6.67 | 1.83 | 9.803 | 1900-03-23 20:52 | TRUE | 否 | [凹坑：1 L: 1] [划伤：1 L: 1]
16384 | 4A057962000290 |  | NM400 | 6.67 | 1.83 | 9.803 | 1900-03-23 20:53 | FALSE | 否 | [凹坑：1 L: 1]
16385 | 4A057962000300 |  | NM400 | 6.67 | 1.83 | 9.803 | 1900-03-23 20:54 | FALSE | 否 | [凹坑：1 L: 1]
16386 | 4A057962000310 |  | NM400 | 6.67 | 1.83 | 9.803 | 1900-03-23 20:55 | TRUE | 否 | [划伤：3 L: 3] [凹坑：2 L: 2]
16387 | 4A057962000320 |  | NM400 | 6.67 | 1.83 | 9.803 | 1900-03-23 20:56 | TRUE | 否 | [凹坑：4 L: 4] [划伤：3 L: 3]
16388 | 4A057962000330 |  | NM400 | 6.67 | 1.83 | 9.803 | 1900-03-23 20:58 | TRUE | 否 | [划伤：5 L: 5] [凹坑：4 L: 4]
16389 | 4A057962000340 |  | NM400 | 6.67 | 1.83 | 9.803 | 1900-03-23 21:00 | TRUE | 否 | [凹坑：3 L: 3] [划伤：3 L: 3]
16390 | 4A058285000030 |  | NM400 | 6.83 | 2 | 9.8 | 1900-03-23 21:03 | TRUE | 否 | [划伤：8 L: 8] [凹坑：1 L: 1]
16391 | 4A058285000050 |  | NM400 | 6.83 | 2 | 9.8 | 1900-03-23 21:04 | TRUE | 否 | [凹坑：6 L: 6] [划伤：1 L: 1]
16392 | 4A058285000040 |  | NM400 | 6.83 | 2 | 9.8 | 1900-03-23 21:05 | TRUE | 否 | [凹坑：3 L: 3] [划伤：6 L: 6]
16393 | 4A058285000070 |  | NM400 | 6.83 | 2 | 9.8 | 1900-03-23 21:06 | TRUE | 否 | [划伤：13 L: 13] [凹坑：4 L: 4]
16394 | 4A058285000060 |  | NM400 | 6.83 | 2 | 9.8 | 1900-03-23 21:07 | TRUE | 否 | [划伤：5 L: 5] [凹坑：4 L: 4]
16395 | 4A058285000080 |  | NM400 | 6.83 | 2 | 9.8 | 1900-03-23 21:08 | TRUE | 否 | [划伤：15 L: 15] [凹坑：4 L: 4]
16396 | 4A058285000090 |  | NM400 | 6.83 | 2 | 9.8 | 1900-03-23 21:09 | TRUE | 否 | [凹坑：3 L: 3] [划伤：9 L: 9]
16397 | 4A058285000020 |  | NM400 | 6.83 | 2 | 9.8 | 1900-03-23 21:10 | TRUE | 否 | [划伤：15 L: 15] [凹坑：2 L: 2]
16398 | 4A058285000100 |  | NM400 | 6.83 | 2 | 9.8 | 1900-03-23 21:11 | TRUE | 否 | [凹坑：2 L: 2] [划伤：5 L: 5]
16399 | 4A058285000110 |  | NM400 | 6.83 | 2 | 9.8 | 1900-03-23 21:12 | TRUE | 否 | [划伤：5 L: 5] [凹坑：1 L: 1]
16400 | 4A058285000220 |  | NM400 | 6.83 | 2 | 9.8 | 1900-03-23 21:12 | TRUE | 否 | [划伤：6 L: 6] [凹坑：4 L: 4]
16401 | 4A058285000230 |  | NM400 | 6.83 | 2 | 9.8 | 1900-03-23 21:13 | TRUE | 否 | [凹坑：1 L: 1] [划伤：10 L: 10]
16402 | 4A058285000240 |  | NM400 | 6.83 | 2 | 9.8 | 1900-03-23 21:14 | TRUE | 否 | [凹坑：1 L: 1] [划伤：4 L: 4]
16403 | 4A058285000250 |  | NM400 | 6.83 | 2 | 9.8 | 1900-03-23 21:15 | TRUE | 否 | [凹坑：7 L: 7] [划伤：5 L: 5]
16404 | 4A058285000260 |  | NM400 | 6.83 | 2 | 9.8 | 1900-03-23 21:17 | TRUE | 否 | [划伤：8 L: 8] [凹坑：2 L: 2]
16405 | 4A058285000270 |  | NM400 | 6.83 | 2 | 9.8 | 1900-03-23 21:18 | TRUE | 否 | [划伤：3 L: 3] [凹坑：4 L: 4]
16406 | 4A058285000280 |  | NM400 | 6.83 | 2 | 9.8 | 1900-03-23 21:19 | TRUE | 否 | [凹坑：13 L: 13] [划伤：7 L: 7]
16407 | 4A058285000290 |  | NM400 | 6.83 | 2 | 9.8 | 1900-03-23 21:20 | TRUE | 否 | [凹坑：5 L: 5] [划伤：6 L: 6]
16408 | 4A058285000300 |  | NM400 | 6.83 | 2 | 9.8 | 1900-03-23 21:21 | TRUE | 否 | [凹坑：5 L: 5] [划伤：1 L: 1]
16409 | 4A058285000120 |  | NM400 | 6.83 | 2 | 9.8 | 1900-03-23 21:22 | FALSE | 否 | [凹坑：1 L: 1]
16410 | 4A058285000130 |  | NM400 | 6.83 | 2 | 9.8 | 1900-03-23 21:24 | TRUE | 否 | [划伤：10 L: 10] [凹坑：3 L: 3]
16411 | 4A058285000140 |  | NM400 | 6.83 | 2 | 9.8 | 1900-03-23 21:25 | TRUE | 否 | [划伤：12 L: 12] [凹坑：1 L: 1]
16412 | 4A058285000150 |  | NM400 | 6.83 | 2 | 9.8 | 1900-03-23 21:26 | TRUE | 否 | [凹坑：6 L: 6] [划伤：13 L: 13]
16413 | 4A058285000160 |  | NM400 | 6.83 | 2 | 9.8 | 1900-03-23 21:27 | TRUE | 否 | [划伤：14 L: 14] [凹坑：4 L: 4]
16414 | 4A058285000170 |  | NM400 | 6.83 | 2 | 9.8 | 1900-03-23 21:28 | TRUE | 否 | [凹坑：3 L: 3] [划伤：2 L: 2]