## Sheet1
流水号 | 板号 | 捆包号 | 钢种 | 长度 | 宽度 | 厚度 | 检测时间 | 判级 | 是否合格 | 判级原因
16617 | 4A057946000010 |  | NM400 | 7.17 | 2 | 11.817 | 1900-03-24 03:56 | TRUE | 否 | [划伤：2 L: 2] [凹坑：2 L: 2]
16618 | 4A057946000070 |  | NM400 | 7.17 | 2 | 11.817 | 1900-03-24 03:57 | TRUE | 否 | [划伤：8 L: 8] [凹坑：1 L: 1]
16619 | 4A057946000080 |  | NM400 | 7.17 | 2 | 11.817 | 1900-03-24 03:58 | TRUE | 否 | [划伤：1 L: 1] [凹坑：1 L: 1]
16620 | 4A057946000180 |  | NM400 | 7.17 | 2 | 11.817 | 1900-03-24 03:59 | TRUE | 否 | [凹坑：2 L: 2] [划伤：2 L: 2]
16621 | 4A057946000170 |  | NM400 | 7.17 | 2 | 11.817 | 1900-03-24 04:00 | TRUE | 否 | [划伤：1 L: 1] [凹坑：3 L: 3]
16622 | 4A057946000190 |  | NM400 | 7.17 | 2 | 11.817 | 1900-03-24 04:03 | TRUE | 否 | [凹坑：2 L: 2] [划伤：1 L: 1]
16623 | 4A057946000200 |  | NM400 | 7.17 | 2 | 11.817 | 1900-03-24 04:04 | TRUE | 否 | [划伤：2 L: 2] [凹坑：1 L: 1]
16624 | 4A057946000210 |  | NM400 | 7.17 | 2 | 11.817 | 1900-03-24 04:04 | FALSE | 否 | [凹坑：1 L: 1]
16625 | 4A057946000220 |  | NM400 | 7.17 | 2 | 11.817 | 1900-03-24 04:05 | TRUE | 否 | [划伤：13 L: 13] [凹坑：1 L: 1]
16626 | 4A058284000230 |  | NM400 | 6.83 | 2 | 9.798 | 1900-03-24 04:08 | TRUE | 否 | [凹坑：4 L: 4] [划伤：7 L: 7]
16627 | 4A058284000220 |  | NM400 | 6.83 | 2 | 9.798 | 1900-03-24 04:09 | TRUE | 否 | [凹坑：2 L: 2] [划伤：2 L: 2]
16628 | 4A058284000250 |  | NM400 | 6.83 | 2 | 9.798 | 1900-03-24 04:10 | TRUE | 否 | [凹坑：4 L: 4] [划伤：2 L: 2]
16629 | 4A058284000240 |  | NM400 | 6.83 | 2 | 9.798 | 1900-03-24 04:10 | TRUE | 否 | [凹坑：2 L: 2]
16630 | 4A058284000270 |  | NM400 | 6.83 | 2 | 9.798 | 1900-03-24 04:15 | TRUE | 否 | [凹坑：7 L: 7] [划伤：14 L: 14]
16631 | 4A058284000260 |  | NM400 | 6.83 | 2 | 9.798 | 1900-03-24 04:16 | TRUE | 否 | [划伤：12 L: 12] [凹坑：2 L: 2]
16632 | 4A058284000290 |  | NM400 | 6.83 | 2 | 9.798 | 1900-03-24 04:17 | TRUE | 否 | [凹坑：3 L: 3] [划伤：5 L: 5]
16633 | 4A058284000280 |  | NM400 | 6.83 | 2 | 9.798 | 1900-03-24 04:17 | TRUE | 否 | [划伤：13 L: 13] [凹坑：4 L: 4]
16634 | 4A058284000300 |  | NM400 | 6.83 | 2 | 9.798 | 1900-03-24 04:20 | TRUE | 否 | [划伤：1 L: 1] [凹坑：1 L: 1]
16635 | 4A058284000120 |  | NM400 | 6.83 | 2 | 9.798 | 1900-03-24 04:20 | TRUE | 否 | [划伤：7 L: 7] [凹坑：1 L: 1]
16636 | 4A058284000130 |  | NM400 | 6.83 | 2 | 9.798 | 1900-03-24 04:21 | TRUE | 否 | [划伤：12 L: 12]
16637 | 4A058284000140 |  | NM400 | 6.83 | 2 | 9.798 | 1900-03-24 04:22 | TRUE | 否 | [凹坑：2 L: 2] [划伤：8 L: 8]
16638 | 4A058284000150 |  | NM400 | 6.83 | 2 | 9.798 | 1900-03-24 04:23 | TRUE | 否 | [凹坑：2 L: 2] [划伤：1 L: 1]
16639 | 4A058284000160 |  | NM400 | 6.83 | 2 | 9.798 | 1900-03-24 04:24 | TRUE | 否 | [划伤：10 L: 10] [凹坑：2 L: 2]
16640 | 4A058284000170 |  | NM400 | 6.83 | 2 | 9.798 | 1900-03-24 04:25 | TRUE | 否 | [凹坑：2 L: 2] [划伤：9 L: 9]
16641 | 4A058284000180 |  | NM400 | 6.83 | 2 | 9.798 | 1900-03-24 04:26 | FALSE | 否 | [凹坑：1 L: 1]
16642 | 4A058284000190 |  | NM400 | 6.83 | 2 | 9.798 | 1900-03-24 04:28 | TRUE | 否 | [划伤：3 L: 3]
16643 | 4A058284000200 |  | NM400 | 6.83 | 2 | 9.798 | 1900-03-24 04:29 | TRUE | 否 | [凹坑：3 L: 3] [划伤：11 L: 11]
16644 | 4A058284000210 |  | NM400 | 6.83 | 2 | 9.798 | 1900-03-24 04:30 | TRUE | 否 | [划伤：2 L: 2]
16645 | 4A058284000030 |  | NM400 | 6.83 | 2 | 9.798 | 1900-03-24 04:31 | TRUE | 否 | [划伤：1 L: 1] [凹坑：2 L: 2]
16646 | 4A058284000040 |  | NM400 | 6.83 | 2 | 9.798 | 1900-03-24 04:32 | TRUE | 否 | [划伤：3 L: 3] [凹坑：1 L: 1]
16647 | 4A058284000050 |  | NM400 | 6.83 | 2 | 9.798 | 1900-03-24 04:33 | TRUE | 否 | [划伤：6 L: 6] [凹坑：2 L: 2]
16648 | 4A058284000060 |  | NM400 | 6.83 | 2 | 9.798 | 1900-03-24 04:34 | TRUE | 否 | [划伤：6 L: 6] [凹坑：3 L: 3]
16649 | 4A058284000070 |  | NM400 | 6.83 | 2 | 9.798 | 1900-03-24 04:35 | TRUE | 否 | [凹坑：1 L: 1] [划伤：1 L: 1]
16650 | 4A058284000020 |  | NM400 | 6.83 | 2 | 9.798 | 1900-03-24 04:39 | TRUE | 否 | [凹坑：2 L: 2] [划伤：2 L: 2]
16651 | 4A058284000080 |  | NM400 | 6.83 | 2 | 9.798 | 1900-03-24 04:40 | TRUE | 否 | [凹坑：1 L: 1] [划伤：1 L: 1]
16652 | 4A058284000090 |  | NM400 | 6.83 | 2 | 9.798 | 1900-03-24 04:41 | TRUE | 否 | [划伤：8 L: 8] [凹坑：1 L: 1]
16653 | 4A058284000100 |  | NM400 | 6.83 | 2 | 9.798 | 1900-03-24 04:42 | TRUE | 否 | [划伤：4 L: 4] [凹坑：1 L: 1]
16654 | 4A058284000110 |  | NM400 | 6.83 | 2 | 9.798 | 1900-03-24 04:42 | FALSE | 否 | [凹坑：1 L: 1]
16655 | 4A057959000030 |  | NM400 | 6.67 | 1.83 | 9.803 | 1900-03-24 04:46 | TRUE | 否 | [划伤：2 L: 2]
16656 | 4A057959000040 |  | NM400 | 6.67 | 1.83 | 9.803 | 1900-03-24 04:47 | TRUE | 否 | [划伤：5 L: 5] [凹坑：1 L: 1]
16657 | 4A057959000050 |  | NM400 | 6.67 | 1.83 | 9.803 | 1900-03-24 04:48 | FALSE | 否 | [划伤：1 L: 1]
16658 | 4A057959000060 |  | NM400 | 6.67 | 1.83 | 9.803 | 1900-03-24 04:49 | TRUE | 否 | [凹坑：1 L: 1] [划伤：1 L: 1]
16659 | 4A057959000070 |  | NM400 | 6.67 | 1.83 | 9.803 | 1900-03-24 04:50 | TRUE | 否 | [划伤：12 L: 12] [凹坑：3 L: 3]
16660 | 4A057959000080 |  | NM400 | 6.67 | 1.83 | 9.803 | 1900-03-24 04:51 | TRUE | 否 | [划伤：5 L: 5] [凹坑：3 L: 3]
16661 | 4A057959000090 |  | NM400 | 6.67 | 1.83 | 9.803 | 1900-03-24 04:52 | TRUE | 否 | [划伤：7 L: 7] [凹坑：2 L: 2]
16662 | 4A057959000100 |  | NM400 | 6.67 | 1.83 | 9.803 | 1900-03-24 04:53 | TRUE | 否 | [凹坑：1 L: 1] [划伤：1 L: 1]
16663 | 4A057959000020 |  | NM400 | 6.67 | 1.83 | 9.803 | 1900-03-24 04:55 | TRUE | 否 | [划伤：10 L: 10]
16664 | 4A057959000110 |  | NM400 | 6.67 | 1.83 | 9.803 | 1900-03-24 04:56 | TRUE | 否 | [划伤：9 L: 9] [凹坑：4 L: 4]
16665 | 4A057959000120 |  | NM400 | 6.67 | 1.83 | 9.803 | 1900-03-24 04:56 | TRUE | 否 | [划伤：1 L: 1] [凹坑：2 L: 2]
16666 | 4A057959000240 |  | NM400 | 6.67 | 1.83 | 9.803 | 1900-03-24 04:57 | TRUE | 否 | [划伤：3 L: 3] [凹坑：1 L: 1]
16667 | 4A057959000250 |  | NM400 | 6.67 | 1.83 | 9.803 | 1900-03-24 04:58 | TRUE | 否 | [划伤：4 L: 4] [凹坑：4 L: 4]
16668 | 4A057959000260 |  | NM400 | 6.67 | 1.83 | 9.803 | 1900-03-24 04:59 | TRUE | 否 | [凹坑：2 L: 2] [划伤：1 L: 1]
16669 | 4A057959000270 |  | NM400 | 6.67 | 1.83 | 9.803 | 1900-03-24 05:00 | TRUE | 否 | [凹坑：3 L: 3] [划伤：3 L: 3]
16670 | 4A057959000280 |  | NM400 | 6.67 | 1.83 | 9.803 | 1900-03-24 05:01 | TRUE | 否 | [凹坑：4 L: 4] [划伤：7 L: 7]
16671 | 4A057959000290 |  | NM400 | 6.67 | 1.83 | 9.803 | 1900-03-24 05:03 | FALSE | 是 | 无缺陷
16672 | 4A057959000300 |  | NM400 | 6.67 | 1.83 | 9.803 | 1900-03-24 05:04 | TRUE | 否 | [划伤：3 L: 3] [凹坑：3 L: 3]
16673 | 4A057959000310 |  | NM400 | 6.67 | 1.83 | 9.803 | 1900-03-24 05:05 | TRUE | 否 | [凹坑：4 L: 4] [划伤：2 L: 2]
16674 | 4A057959000320 |  | NM400 | 6.67 | 1.83 | 9.803 | 1900-03-24 05:05 | TRUE | 否 | [划伤：2 L: 2] [凹坑：1 L: 1]
16675 | 4A057959000330 |  | NM400 | 6.67 | 1.83 | 9.803 | 1900-03-24 05:06 | FALSE | 否 | [划伤：1 L: 1]
16676 | 4A057959000130 |  | NM400 | 6.67 | 1.83 | 9.803 | 1900-03-24 05:07 | FALSE | 是 | 无缺陷
16677 | 4A057959000140 |  | NM400 | 6.67 | 1.83 | 9.803 | 1900-03-24 05:08 | FALSE | 否 | [划伤：1 L: 1]
16678 | 4A057959000150 |  | NM400 | 6.67 | 1.83 | 9.803 | 1900-03-24 05:09 | TRUE | 否 | [凹坑：2 L: 2] [划伤：2 L: 2]
16679 | 4A057959000160 |  | NM400 | 6.67 | 1.83 | 9.803 | 1900-03-24 05:11 | TRUE | 否 | [划伤：5 L: 5] [凹坑：1 L: 1]
16680 | 4A057959000170 |  | NM400 | 6.67 | 1.83 | 9.803 | 1900-03-24 05:12 | FALSE | 是 | 无缺陷
16681 | 4A057959000180 |  | NM400 | 6.67 | 1.83 | 9.803 | 1900-03-24 05:13 | FALSE | 否 | [凹坑：1 L: 1]
16682 | 4A057959000190 |  | NM400 | 6.67 | 1.83 | 9.803 | 1900-03-24 05:14 | FALSE | 是 | 无缺陷
16683 | 4A057959000200 |  | NM400 | 6.67 | 1.83 | 9.803 | 1900-03-24 05:15 | FALSE | 是 | 无影响判级缺陷
16684 | 4A057959000210 |  | NM400 | 6.67 | 1.83 | 9.803 | 1900-03-24 05:15 | FALSE | 否 | [划伤：1 L: 1]
16685 | 4A057959000220 |  | NM400 | 6.67 | 1.83 | 9.803 | 1900-03-24 05:16 | TRUE | 否 | [凹坑：2 L: 2]
16686 | 4A057959000230 |  | NM400 | 6.67 | 1.83 | 9.803 | 1900-03-24 05:17 | TRUE | 否 | [凹坑：1 L: 1] [划伤：6 L: 6]
16687 | 4A058289000220 |  | NM400 | 6.83 | 2 | 9.803 | 1900-03-24 05:19 | FALSE | 是 | 无缺陷
16688 | 4A058289000230 |  | NM400 | 6.83 | 2 | 9.803 | 1900-03-24 05:20 | FALSE | 否 | [凹坑：1 L: 1]
16689 | 4A058289000240 |  | NM400 | 6.83 | 2 | 9.803 | 1900-03-24 05:21 | FALSE | 是 | 无缺陷
16690 | 4A058289000250 |  | NM400 | 6.83 | 2 | 9.803 | 1900-03-24 05:22 | FALSE | 否 | [凹坑：1 L: 1]
16691 | 4A058289000260 |  | NM400 | 6.83 | 2 | 9.803 | 1900-03-24 05:23 | TRUE | 否 | [凹坑：2 L: 2] [划伤：4 L: 4]
16692 | 4A058289000270 |  | NM400 | 6.83 | 2 | 9.803 | 1900-03-24 05:24 | TRUE | 否 | [划伤：2 L: 2] [凹坑：1 L: 1]
16693 | 4A058289000280 |  | NM400 | 6.83 | 2 | 9.803 | 1900-03-24 05:25 | TRUE | 否 | [凹坑：2 L: 2]
16694 | 4A058289000290 |  | NM400 | 6.83 | 2 | 9.803 | 1900-03-24 05:28 | TRUE | 否 | [凹坑：1 L: 1] [划伤：2 L: 2]
16695 | 4A058289000120 |  | NM400 | 6.83 | 2 | 9.803 | 1900-03-24 05:29 | FALSE | 否 | [凹坑：1 L: 1]
16696 | 4A058289000130 |  | NM400 | 6.83 | 2 | 9.803 | 1900-03-24 05:30 | TRUE | 否 | [凹坑：1 L: 1] [划伤：2 L: 2]
16697 | 4A058289000140 |  | NM400 | 6.83 | 2 | 9.803 | 1900-03-24 05:31 | TRUE | 否 | [凹坑：2 L: 2]
16698 | 4A058289000150 |  | NM400 | 6.83 | 2 | 9.803 | 1900-03-24 05:32 | TRUE | 否 | [划伤：1 L: 1] [凹坑：1 L: 1]
16699 | 4A058289000160 |  | NM400 | 6.83 | 2 | 9.803 | 1900-03-24 05:34 | TRUE | 否 | [划伤：4 L: 4] [凹坑：1 L: 1]
16700 | 4A058289000170 |  | NM400 | 6.83 | 2 | 9.803 | 1900-03-24 05:35 | TRUE | 否 | [凹坑：2 L: 2]
16701 | 4A058289000180 |  | NM400 | 6.83 | 2 | 9.803 | 1900-03-24 05:36 | FALSE | 否 | [凹坑：1 L: 1]
16702 | 4A058289000190 |  | NM400 | 6.83 | 2 | 9.803 | 1900-03-24 05:37 | TRUE | 否 | [划伤：2 L: 2] [凹坑：2 L: 2]
16703 | 4A058289000200 |  | NM400 | 6.83 | 2 | 9.803 | 1900-03-24 05:39 | TRUE | 否 | [划伤：2 L: 2]
16704 | 4A058289000210 |  | NM400 | 6.83 | 2 | 9.803 | 1900-03-24 05:42 | TRUE | 否 | [凹坑：2 L: 2] [划伤：2 L: 2]
16705 | 4A058289000030 |  | NM400 | 6.83 | 2 | 9.803 | 1900-03-24 05:42 | FALSE | 否 | [划伤：1 L: 1]
16706 | 4A058289000040 |  | NM400 | 6.83 | 2 | 9.803 | 1900-03-24 05:43 | TRUE | 否 | [凹坑：4 L: 4] [划伤：1 L: 1]
16707 | 4A058289000050 |  | NM400 | 6.83 | 2 | 9.803 | 1900-03-24 05:45 | TRUE | 否 | [划伤：7 L: 7] [凹坑：1 L: 1]
16708 | 4A058289000060 |  | NM400 | 6.83 | 2 | 9.803 | 1900-03-24 05:46 | TRUE | 否 | [划伤：4 L: 4] [凹坑：3 L: 3]
16709 | 4A058289000070 |  | NM400 | 6.83 | 2 | 9.803 | 1900-03-24 05:47 | TRUE | 否 | [划伤：6 L: 6] [凹坑：1 L: 1]
16710 | 4A058289000080 |  | NM400 | 6.83 | 2 | 9.803 | 1900-03-24 05:48 | TRUE | 否 | [凹坑：1 L: 1] [划伤：6 L: 6]
16711 | 4A058289000090 |  | NM400 | 6.83 | 2 | 9.803 | 1900-03-24 05:51 | FALSE | 否 | [划伤：1 L: 1]
16712 | 4A058289000100 |  | NM400 | 6.83 | 2 | 9.803 | 1900-03-24 05:51 | TRUE | 否 | [划伤：2 L: 2] [凹坑：2 L: 2]
16713 | 4A058289000110 |  | NM400 | 6.83 | 2 | 9.803 | 1900-03-24 05:53 | TRUE | 否 | [划伤：17 L: 17] [凹坑：2 L: 2]
16714 | 4A058289000020 |  | NM400 | 6.83 | 2 | 9.803 | 1900-03-24 05:54 | TRUE | 否 | [凹坑：7 L: 7] [划伤：2 L: 2]
16715 | 4A058232000240 |  | NM400 | 6.645 | 1.82 | 9.803 | 1900-03-24 06:02 | TRUE | 否 | [凹坑：3 L: 3] [划伤：2 L: 2]
16716 | 4A058232000250 |  | NM400 | 6.645 | 1.82 | 9.803 | 1900-03-24 06:02 | FALSE | 是 | 无影响判级缺陷