## Sheet1
流水号 | 板号 | 捆包号 | 钢种 | 长度 | 宽度 | 厚度 | 检测时间 | 判级 | 是否合格 | 判级原因
16717 | 4A058232000260 |  | NM400 | 6.645 | 1.82 | 9.803 | 1900-03-24 06:03 | TRUE | 否 | [划伤：1 L: 1] [凹坑：1 L: 1]
16718 | 4A058232000270 |  | NM400 | 6.645 | 1.82 | 9.803 | 1900-03-24 06:04 | FALSE | 是 | 无缺陷
16719 | 4A058232000280 |  | NM400 | 6.645 | 1.82 | 9.803 | 1900-03-24 06:05 | FALSE | 否 | [凹坑：1 L: 1]
16720 | 4A058232000290 |  | NM400 | 6.645 | 1.82 | 9.803 | 1900-03-24 06:06 | TRUE | 否 | [凹坑：1 L: 1] [划伤：2 L: 2]
16721 | 4A058232000300 |  | NM400 | 6.645 | 1.82 | 9.803 | 1900-03-24 06:07 | TRUE | 否 | [凹坑：5 L: 5] [划伤：2 L: 2]
16722 | 4A058232000310 |  | NM400 | 6.645 | 1.82 | 9.803 | 1900-03-24 06:08 | FALSE | 否 | [划伤：1 L: 1]
16723 | 4A058232000320 |  | NM400 | 6.645 | 1.82 | 9.803 | 1900-03-24 06:11 | TRUE | 否 | [划伤：1 L: 1] [凹坑：1 L: 1]
16724 | 4A058232000330 |  | NM400 | 6.645 | 1.82 | 9.803 | 1900-03-24 06:12 | TRUE | 否 | [划伤：3 L: 3] [凹坑：1 L: 1]
16725 | 4A058232000340 |  | NM400 | 6.645 | 1.82 | 9.803 | 1900-03-24 06:13 | TRUE | 否 | [划伤：3 L: 3] [凹坑：1 L: 1]
16726 | 4A058232000130 |  | NM400 | 6.645 | 1.82 | 9.803 | 1900-03-24 06:14 | TRUE | 否 | [划伤：1 L: 1] [凹坑：1 L: 1]
16727 | 4A058232000140 |  | NM400 | 6.645 | 1.82 | 9.803 | 1900-03-24 06:14 | TRUE | 否 | [划伤：1 L: 1] [凹坑：1 L: 1]
16728 | 4A058232000150 |  | NM400 | 6.645 | 1.82 | 9.803 | 1900-03-24 06:15 | FALSE | 否 | [划伤：1 L: 1]
16729 | 4A058232000160 |  | NM400 | 6.645 | 1.82 | 9.803 | 1900-03-24 06:16 | TRUE | 否 | [凹坑：2 L: 2] [划伤：2 L: 2]
16730 | 4A058232000170 |  | NM400 | 6.645 | 1.82 | 9.803 | 1900-03-24 06:17 | TRUE | 否 | [凹坑：1 L: 1] [划伤：3 L: 3]
16731 | 4A058232000180 |  | NM400 | 6.645 | 1.82 | 9.803 | 1900-03-24 06:20 | TRUE | 否 | [凹坑：1 L: 1] [划伤：3 L: 3]
16732 | 4A058232000190 |  | NM400 | 6.645 | 1.82 | 9.803 | 1900-03-24 06:21 | FALSE | 是 | 无影响判级缺陷
16733 | 4A058232000200 |  | NM400 | 6.645 | 1.82 | 9.803 | 1900-03-24 06:21 | TRUE | 否 | [划伤：2 L: 2]
16734 | 4A058232000210 |  | NM400 | 6.645 | 1.82 | 9.803 | 1900-03-24 06:22 | FALSE | 否 | [凹坑：1 L: 1]
16735 | 4A058232000220 |  | NM400 | 6.645 | 1.82 | 9.803 | 1900-03-24 06:23 | TRUE | 否 | [划伤：7 L: 7] [凹坑：3 L: 3]
16736 | 4A058232000230 |  | NM400 | 6.645 | 1.82 | 9.803 | 1900-03-24 06:24 | TRUE | 否 | [划伤：2 L: 2]
16737 | 4A058232000030 |  | NM400 | 6.645 | 1.82 | 9.803 | 1900-03-24 06:29 | TRUE | 否 | [划伤：9 L: 9] [凹坑：1 L: 1]
16738 | 4A058232000020 |  | NM400 | 6.645 | 1.82 | 9.803 | 1900-03-24 06:30 | TRUE | 否 | [划伤：4 L: 4] [凹坑：3 L: 3]
16743 | 4A058232000080 |  | NM400 | 6.645 | 1.82 | 9.803 | 1900-03-24 06:36 | TRUE | 否 | [划伤：5 L: 5] [凹坑：2 L: 2]
16744 | 4A058232000090 |  | NM400 | 6.645 | 1.82 | 9.803 | 1900-03-24 06:39 | TRUE | 否 | [凹坑：2 L: 2] [划伤：9 L: 9]
16745 | 4A058232000100 |  | NM400 | 6.645 | 1.82 | 9.803 | 1900-03-24 06:39 | TRUE | 否 | [划伤：8 L: 8]
16746 | 4A058232000110 |  | NM400 | 6.645 | 1.82 | 9.803 | 1900-03-24 06:40 | TRUE | 否 | [划伤：4 L: 4]
16747 | 4A058232000120 |  | NM400 | 6.645 | 1.82 | 9.803 | 1900-03-24 06:41 | TRUE | 否 | [划伤：4 L: 4]
16748 | 4A058231000230 |  | NM400 | 6.645 | 1.82 | 9.802 | 1900-03-24 06:43 | TRUE | 否 | [凹坑：2 L: 2]
16749 | 4A058231000240 |  | NM400 | 6.645 | 1.82 | 9.802 | 1900-03-24 06:44 | TRUE | 否 | [凹坑：6 L: 6] [划伤：1 L: 1]
16750 | 4A058231000250 |  | NM400 | 6.645 | 1.82 | 9.802 | 1900-03-24 06:45 | TRUE | 否 | [划伤：2 L: 2] [凹坑：5 L: 5]
16751 | 4A058231000260 |  | NM400 | 6.645 | 1.82 | 9.802 | 1900-03-24 06:46 | TRUE | 否 | [划伤：8 L: 8] [凹坑：5 L: 5]
16752 | 4A058231000270 |  | NM400 | 6.645 | 1.82 | 9.802 | 1900-03-24 06:47 | TRUE | 否 | [划伤：4 L: 4] [凹坑：3 L: 3]
16753 | 4A058231000280 |  | NM400 | 6.645 | 1.82 | 9.802 | 1900-03-24 06:48 | TRUE | 否 | [划伤：4 L: 4] [凹坑：1 L: 1]
16754 | 4A058231000290 |  | NM400 | 6.645 | 1.82 | 9.802 | 1900-03-24 06:49 | TRUE | 否 | [划伤：4 L: 4] [凹坑：6 L: 6]
16755 | 4A058231000300 |  | NM400 | 6.645 | 1.82 | 9.802 | 1900-03-24 06:50 | FALSE | 是 | 无影响判级缺陷
16756 | 4A058231000310 |  | NM400 | 6.645 | 1.82 | 9.802 | 1900-03-24 06:52 | TRUE | 否 | [划伤：3 L: 3] [凹坑：1 L: 1]
16757 | 4A058231000320 |  | NM400 | 6.645 | 1.82 | 9.802 | 1900-03-24 06:53 | TRUE | 否 | [凹坑：1 L: 1] [划伤：1 L: 1]
16758 | 4A058231000120 |  | NM400 | 6.645 | 1.82 | 9.802 | 1900-03-24 06:54 | FALSE | 否 | [划伤：1 L: 1]
16759 | 4A058231000130 |  | NM400 | 6.645 | 1.82 | 9.802 | 1900-03-24 06:55 | TRUE | 否 | [划伤：5 L: 5] [凹坑：1 L: 1]
16760 | 4A058231000140 |  | NM400 | 6.645 | 1.82 | 9.802 | 1900-03-24 06:56 | TRUE | 否 | [划伤：3 L: 3]
16761 | 4A058231000150 |  | NM400 | 6.645 | 1.82 | 9.802 | 1900-03-24 06:57 | TRUE | 否 | [凹坑：2 L: 2] [划伤：1 L: 1]
16762 | 4A058231000160 |  | NM400 | 6.645 | 1.82 | 9.802 | 1900-03-24 06:58 | TRUE | 否 | [划伤：3 L: 3] [凹坑：1 L: 1]
16763 | 4A058231000170 |  | NM400 | 6.645 | 1.82 | 9.802 | 1900-03-24 06:59 | TRUE | 否 | [凹坑：1 L: 1] [划伤：2 L: 2]
16764 | 4A058231000180 |  | NM400 | 6.645 | 1.82 | 9.802 | 1900-03-24 07:01 | FALSE | 是 | 无影响判级缺陷
16765 | 4A058231000190 |  | NM400 | 6.645 | 1.82 | 9.802 | 1900-03-24 07:02 | TRUE | 否 | [划伤：2 L: 2] [凹坑：2 L: 2]
16766 | 4A058231000200 |  | NM400 | 6.645 | 1.82 | 9.802 | 1900-03-24 07:02 | FALSE | 否 | [划伤：1 L: 1]
16767 | 4A058231000210 |  | NM400 | 6.645 | 1.82 | 9.802 | 1900-03-24 07:03 | TRUE | 否 | [划伤：2 L: 2]
16768 | 4A058231000220 |  | NM400 | 6.645 | 1.82 | 9.802 | 1900-03-24 07:06 | TRUE | 否 | [划伤：1 L: 1] [凹坑：2 L: 2]
16769 | 4A058231000020 |  | NM400 | 6.645 | 1.82 | 9.802 | 1900-03-24 07:07 | TRUE | 否 | [划伤：1 L: 1] [凹坑：2 L: 2]
16770 | 4A058231000030 |  | NM400 | 6.645 | 1.82 | 9.802 | 1900-03-24 07:08 | FALSE | 否 | [划伤：1 L: 1]
16771 | 4A058231000040 |  | NM400 | 6.645 | 1.82 | 9.802 | 1900-03-24 07:09 | TRUE | 否 | [凹坑：5 L: 5] [划伤：1 L: 1]
16772 | 4A058231000050 |  | NM400 | 6.645 | 1.82 | 9.802 | 1900-03-24 07:11 | TRUE | 否 | [划伤：3 L: 3] [凹坑：1 L: 1]
16773 | 4A058231000060 |  | NM400 | 6.645 | 1.82 | 9.802 | 1900-03-24 07:12 | TRUE | 否 | [划伤：6 L: 6] [凹坑：2 L: 2]
16774 | 4A058231000010 |  | NM400 | 6.645 | 1.82 | 9.802 | 1900-03-24 07:13 | TRUE | 否 | [划伤：9 L: 9] [凹坑：3 L: 3]
16775 | 4A058231000070 |  | NM400 | 6.645 | 1.82 | 9.802 | 1900-03-24 07:14 | FALSE | 否 | [划伤：1 L: 1]
16776 | 4A058231000080 |  | NM400 | 6.645 | 1.82 | 9.802 | 1900-03-24 07:15 | TRUE | 否 | [划伤：1 L: 1] [凹坑：1 L: 1]
16777 | 4A058231000090 |  | NM400 | 6.645 | 1.82 | 9.802 | 1900-03-24 07:16 | TRUE | 否 | [划伤：3 L: 3] [凹坑：2 L: 2]
16778 | 4A058231000100 |  | NM400 | 6.645 | 1.82 | 9.802 | 1900-03-24 07:16 | TRUE | 否 | [划伤：9 L: 9] [凹坑：1 L: 1]
16779 | 4A058231000110 |  | NM400 | 6.645 | 1.82 | 9.802 | 1900-03-24 07:18 | FALSE | 否 | [凹坑：1 L: 1]
16780 | 4A058233000090 |  | NM400 | 6.645 | 1.82 | 9.802 | 1900-03-24 07:21 | TRUE | 否 | [划伤：3 L: 3] [凹坑：1 L: 1]
16781 | 4A058233000100 |  | NM400 | 6.645 | 1.82 | 9.802 | 1900-03-24 07:22 | FALSE | 否 | [划伤：1 L: 1]
16782 | 4A058233000110 |  | NM400 | 6.645 | 1.82 | 9.802 | 1900-03-24 07:23 | TRUE | 否 | [凹坑：6 L: 6] [划伤：2 L: 2]
16783 | 4A058233000120 |  | NM400 | 6.645 | 1.82 | 9.802 | 1900-03-24 07:24 | TRUE | 否 | [划伤：4 L: 4] [凹坑：2 L: 2]
16784 | 4A058233000130 |  | NM400 | 6.645 | 1.82 | 9.802 | 1900-03-24 07:25 | TRUE | 否 | [凹坑：1 L: 1] [划伤：1 L: 1]
16785 | 4A058233000140 |  | NM400 | 6.645 | 1.82 | 9.802 | 1900-03-24 07:26 | FALSE | 是 | 无影响判级缺陷
16786 | 4A058233000150 |  | NM400 | 6.645 | 1.82 | 9.802 | 1900-03-24 07:30 | TRUE | 否 | [划伤：2 L: 2] [凹坑：1 L: 1]
16787 | 4A058233000030 |  | NM400 | 6.645 | 1.82 | 9.802 | 1900-03-24 07:31 | TRUE | 否 | [凹坑：2 L: 2]
16788 | 4A058233000040 |  | NM400 | 6.645 | 1.82 | 9.802 | 1900-03-24 07:33 | TRUE | 否 | [凹坑：1 L: 1] [划伤：5 L: 5]
16789 | 4A058233000050 |  | NM400 | 6.645 | 1.82 | 9.802 | 1900-03-24 07:34 | TRUE | 否 | [凹坑：2 L: 2] [划伤：3 L: 3]
16790 | 4A058233000060 |  | NM400 | 6.645 | 1.82 | 9.802 | 1900-03-24 07:35 | TRUE | 否 | [划伤：5 L: 5] [凹坑：2 L: 2]
16791 | 4A058233000070 |  | NM400 | 6.645 | 1.82 | 9.802 | 1900-03-24 07:36 | TRUE | 否 | [凹坑：6 L: 6] [划伤：8 L: 8]
16792 | 4A058233000020 |  | NM400 | 6.645 | 1.82 | 9.802 | 1900-03-24 07:37 | TRUE | 否 | [凹坑：2 L: 2] [划伤：2 L: 2]
16793 | 4A058233000080 |  | NM400 | 6.645 | 1.82 | 9.802 | 1900-03-24 07:39 | TRUE | 否 | [划伤：5 L: 5] [凹坑：8 L: 8]
16794 | 4A058233000230 |  | NM400 | 6.645 | 1.82 | 9.802 | 1900-03-24 07:40 | TRUE | 否 | [划伤：2 L: 2] [凹坑：1 L: 1]
16795 | 4A058233000240 |  | NM400 | 6.645 | 1.82 | 9.802 | 1900-03-24 07:41 | TRUE | 否 | [划伤：3 L: 3]
16796 | 4A058233000250 |  | NM400 | 6.645 | 1.82 | 9.802 | 1900-03-24 07:43 | TRUE | 否 | [凹坑：2 L: 2]
16797 | 4A058233000260 |  | NM400 | 6.645 | 1.82 | 9.802 | 1900-03-24 07:44 | TRUE | 否 | [凹坑：1 L: 1] [划伤：1 L: 1]
16798 | 4A058233000270 |  | NM400 | 6.645 | 1.82 | 9.802 | 1900-03-24 07:45 | TRUE | 否 | [划伤：4 L: 4]
16799 | 4A058233000280 |  | NM400 | 6.645 | 1.82 | 9.802 | 1900-03-24 07:47 | TRUE | 否 | [凹坑：2 L: 2] [划伤：1 L: 1]
16800 | 4A058233000290 |  | NM400 | 6.645 | 1.82 | 9.802 | 1900-03-24 07:48 | TRUE | 否 | [划伤：3 L: 3] [凹坑：1 L: 1]
16801 | 4A058233000300 |  | NM400 | 6.645 | 1.82 | 9.802 | 1900-03-24 07:49 | TRUE | 否 | [划伤：2 L: 2]
16802 | 4A058233000310 |  | NM400 | 6.645 | 1.82 | 9.802 | 1900-03-24 07:50 | TRUE | 否 | [划伤：2 L: 2] [凹坑：1 L: 1]
16803 | 4A058233000320 |  | NM400 | 6.645 | 1.82 | 9.802 | 1900-03-24 07:51 | TRUE | 否 | [凹坑：3 L: 3] [划伤：2 L: 2]
16804 | 4A058233000330 |  | NM400 | 6.645 | 1.82 | 9.802 | 1900-03-24 07:53 | TRUE | 否 | [划伤：2 L: 2] [凹坑：2 L: 2]
16805 | 4A058233000160 |  | NM400 | 6.645 | 1.82 | 9.802 | 1900-03-24 07:54 | FALSE | 是 | 无影响判级缺陷
16806 | 4A058233000170 |  | NM400 | 6.645 | 1.82 | 9.802 | 1900-03-24 07:55 | TRUE | 否 | [划伤：2 L: 2]
16807 | 4A058233000180 |  | NM400 | 6.645 | 1.82 | 9.802 | 1900-03-24 07:56 | TRUE | 否 | [划伤：3 L: 3]
16808 | 4A058233000190 |  | NM400 | 6.645 | 1.82 | 9.802 | 1900-03-24 07:57 | FALSE | 否 | [划伤：1 L: 1]
16809 | 4A058233000200 |  | NM400 | 6.645 | 1.82 | 9.802 | 1900-03-24 07:58 | TRUE | 否 | [划伤：2 L: 2] [凹坑：1 L: 1]
16810 | 4A058233000210 |  | NM400 | 6.645 | 1.82 | 9.802 | 1900-03-24 07:59 | TRUE | 否 | [划伤：2 L: 2]
16811 | 4A058233000220 |  | NM400 | 6.645 | 1.82 | 9.802 | 1900-03-24 08:02 | TRUE | 否 | [划伤：4 L: 4] [凹坑：1 L: 1]
16812 | 4A058234000230 |  | NM400 | 6.645 | 1.82 | 9.802 | 1900-03-24 08:04 | TRUE | 否 | [划伤：3 L: 3]
16813 | 4A058234000240 |  | NM400 | 6.645 | 1.82 | 9.802 | 1900-03-24 08:05 | TRUE | 否 | [凹坑：3 L: 3] [划伤：1 L: 1]
16814 | 4A058234000250 |  | NM400 | 6.645 | 1.82 | 9.802 | 1900-03-24 08:06 | TRUE | 否 | [凹坑：3 L: 3] [划伤：1 L: 1]
16815 | 4A058234000260 |  | NM400 | 6.645 | 1.82 | 9.802 | 1900-03-24 08:07 | TRUE | 否 | [凹坑：2 L: 2] [划伤：1 L: 1]
16816 | 4A058234000270 |  | NM400 | 6.645 | 1.82 | 9.802 | 1900-03-24 08:08 | FALSE | 是 | 无影响判级缺陷
16817 | 4A058234000280 |  | NM400 | 6.645 | 1.82 | 9.802 | 1900-03-24 08:09 | FALSE | 是 | 无缺陷
16818 | 4A058234000290 |  | NM400 | 6.645 | 1.82 | 9.802 | 1900-03-24 08:10 | TRUE | 否 | [划伤：4 L: 4] [凹坑：1 L: 1]
16819 | 4A058234000300 |  | NM400 | 6.645 | 1.82 | 9.802 | 1900-03-24 08:11 | FALSE | 否 | [凹坑：1 L: 1]
16820 | 4A058234000320 |  | NM400 | 6.645 | 1.82 | 9.802 | 1900-03-24 08:13 | TRUE | 否 | [划伤：5 L: 5] [凹坑：1 L: 1]