## Sheet1
流水号 | 板号 | 捆包号 | 钢种 | 长度 | 宽度 | 厚度 | 检测时间 | 判级 | 是否合格 | 判级原因
17324 | 4A060207000480 |  | NM450 | 5.7 | 1.4 | 5.002 | 1900-03-24 18:24 | TRUE | 否 | [凹坑：2 L: 2] [划伤：2 L: 2]
17325 | 4A060207000490 |  | NM450 | 5.7 | 1.4 | 5.002 | 1900-03-24 18:25 | TRUE | 否 | [划伤：6 L: 6] [凹坑：2 L: 2]
17326 | 4A060207000500 |  | NM450 | 5.7 | 1.4 | 5.002 | 1900-03-24 18:26 | TRUE | 否 | [划伤：4 L: 4] [凹坑：1 L: 1]
17327 | 4A060207000510 |  | NM450 | 5.7 | 1.4 | 5.002 | 1900-03-24 18:27 | TRUE | 否 | [凹坑：3 L: 3] [划伤：2 L: 2]
17328 | 4A060207000520 |  | NM450 | 5.7 | 1.4 | 5.002 | 1900-03-24 18:28 | TRUE | 否 | [划伤：6 L: 6] [凹坑：1 L: 1]
17329 | 4A060207000530 |  | NM450 | 5.7 | 1.4 | 5.002 | 1900-03-24 18:29 | TRUE | 否 | [划伤：4 L: 4]
17330 | 4A060207000540 |  | NM450 | 5.7 | 1.4 | 5.002 | 1900-03-24 18:31 | TRUE | 否 | [划伤：3 L: 3] [凹坑：1 L: 1]
17331 | 4A060207000550 |  | NM450 | 5.7 | 1.4 | 5.002 | 1900-03-24 18:32 | FALSE | 否 | [划伤：1 L: 1]
17332 | 4A060207000560 |  | NM450 | 5.7 | 1.4 | 5.002 | 1900-03-24 18:34 | TRUE | 否 | [划伤：6 L: 6] [凹坑：3 L: 3]
17333 | 4A060207000020 |  | NM450 | 5.7 | 1.4 | 5.002 | 1900-03-24 18:35 | TRUE | 否 | [划伤：4 L: 4]
17334 | 4A060207000030 |  | NM450 | 5.7 | 1.4 | 5.002 | 1900-03-24 18:36 | TRUE | 否 | [凹坑：2 L: 2] [划伤：6 L: 6]
17335 | 4A060207000040 |  | NM450 | 5.7 | 1.4 | 5.002 | 1900-03-24 18:37 | FALSE | 否 | [划伤：1 L: 1]
17336 | 4A060207000050 |  | NM450 | 5.7 | 1.4 | 5.002 | 1900-03-24 18:39 | TRUE | 否 | [划伤：3 L: 3]
17337 | 4A060207000060 |  | NM450 | 5.7 | 1.4 | 5.002 | 1900-03-24 18:40 | TRUE | 否 | [凹坑：2 L: 2] [划伤：4 L: 4]
17338 | 4A060207000070 |  | NM450 | 5.7 | 1.4 | 5.002 | 1900-03-24 18:41 | TRUE | 否 | [划伤：5 L: 5] [凹坑：2 L: 2]
17339 | 4A060207000080 |  | NM450 | 5.7 | 1.4 | 5.002 | 1900-03-24 18:42 | TRUE | 否 | [凹坑：1 L: 1] [划伤：1 L: 1]
17340 | 4A060207000090 |  | NM450 | 5.7 | 1.4 | 5.002 | 1900-03-24 18:43 | TRUE | 否 | [划伤：8 L: 8]
17341 | 4A060207000100 |  | NM450 | 5.7 | 1.4 | 5.002 | 1900-03-24 18:44 | FALSE | 否 | [划伤：1 L: 1]
17342 | 4A060207000110 |  | NM450 | 5.7 | 1.4 | 5.002 | 1900-03-24 18:45 | TRUE | 否 | [划伤：3 L: 3]
17343 | 4A060207000120 |  | NM450 | 5.7 | 1.4 | 5.002 | 1900-03-24 18:46 | TRUE | 否 | [划伤：2 L: 2]
17344 | 4A060207000130 |  | NM450 | 5.7 | 1.4 | 5.002 | 1900-03-24 18:47 | TRUE | 否 | [划伤：4 L: 4] [凹坑：1 L: 1]
17345 | 4A060207000010 |  | NM450 | 5.7 | 1.4 | 5.002 | 1900-03-24 18:57 | FALSE | 否 | [划伤：1 L: 1]
17346 | 4A060207000150 |  | NM450 | 5.7 | 1.4 | 5.002 | 1900-03-24 18:58 | TRUE | 否 | [划伤：4 L: 4] [凹坑：2 L: 2]
17347 | 4A060207000160 |  | NM450 | 5.7 | 1.4 | 5.002 | 1900-03-24 18:59 | TRUE | 否 | [划伤：2 L: 2]
17348 | 4A060207000170 |  | NM450 | 5.7 | 1.4 | 5.002 | 1900-03-24 19:00 | TRUE | 否 | [划伤：3 L: 3]
17349 | 4A060207000180 |  | NM450 | 5.7 | 1.4 | 5.002 | 1900-03-24 19:01 | TRUE | 否 | [凹坑：2 L: 2] [划伤：4 L: 4]
17350 | 4A060207000190 |  | NM450 | 5.7 | 1.4 | 5.002 | 1900-03-24 19:01 | TRUE | 否 | [凹坑：1 L: 1] [划伤：12 L: 12]
17351 | 4A060207000200 |  | NM450 | 5.7 | 1.4 | 5.002 | 1900-03-24 19:02 | FALSE | 否 | [划伤：1 L: 1]
17352 | 4A060207000210 |  | NM450 | 5.7 | 1.4 | 5.002 | 1900-03-24 19:03 | FALSE | 否 | [划伤：1 L: 1]
17353 | 4A060207000220 |  | NM450 | 5.7 | 1.4 | 5.002 | 1900-03-24 19:04 | FALSE | 否 | [划伤：1 L: 1]
17354 | 4A060207000230 |  | NM450 | 5.7 | 1.4 | 5.002 | 1900-03-24 19:05 | TRUE | 否 | [划伤：5 L: 5]
17355 | 4A060207000240 |  | NM450 | 5.7 | 1.4 | 5.002 | 1900-03-24 19:06 | TRUE | 否 | [划伤：2 L: 2]
17356 | 4A060207000250 |  | NM450 | 5.7 | 1.4 | 5.002 | 1900-03-24 19:06 | TRUE | 否 | [划伤：4 L: 4] [凹坑：1 L: 1]
17357 | 4A060207000260 |  | NM450 | 5.7 | 1.4 | 5.002 | 1900-03-24 19:07 | TRUE | 否 | [划伤：4 L: 4] [凹坑：1 L: 1]
17358 | 4A060207000270 |  | NM450 | 5.7 | 1.4 | 5.002 | 1900-03-24 19:08 | TRUE | 否 | [划伤：4 L: 4]
17359 | 4A060207000280 |  | NM450 | 5.7 | 1.4 | 5.002 | 1900-03-24 19:09 | TRUE | 否 | [划伤：3 L: 3] [凹坑：1 L: 1]
17360 | 4A060207000570 |  | NM450 | 5.7 | 1.4 | 5.002 | 1900-03-24 19:10 | TRUE | 否 | [划伤：1 L: 1] [凹坑：2 L: 2]
17361 | 4A060207000580 |  | NM450 | 5.7 | 1.4 | 5.002 | 1900-03-24 19:10 | TRUE | 否 | [凹坑：1 L: 1] [划伤：4 L: 4]
17362 | 4A060207000590 |  | NM450 | 5.7 | 1.4 | 5.002 | 1900-03-24 19:11 | TRUE | 否 | [划伤：4 L: 4]
17363 | 4A060207000600 |  | NM450 | 5.7 | 1.4 | 5.002 | 1900-03-24 19:12 | TRUE | 否 | [划伤：2 L: 2]
17364 | 4A060207000610 |  | NM450 | 5.7 | 1.4 | 5.002 | 1900-03-24 19:13 | TRUE | 否 | [划伤：3 L: 3]
17365 | 4A060207000620 |  | NM450 | 5.7 | 1.4 | 5.002 | 1900-03-24 19:14 | FALSE | 是 | 无影响判级缺陷
17366 | 4A060207000630 |  | NM450 | 5.7 | 1.4 | 5.002 | 1900-03-24 19:15 | TRUE | 否 | [划伤：2 L: 2]
17367 | 4A060207000640 |  | NM450 | 5.7 | 1.4 | 5.002 | 1900-03-24 19:16 | TRUE | 否 | [划伤：3 L: 3]
17368 | 4A060207000650 |  | NM450 | 5.7 | 1.4 | 5.002 | 1900-03-24 19:17 | FALSE | 是 | 无缺陷
17369 | 4A060207000660 |  | NM450 | 5.7 | 1.4 | 5.002 | 1900-03-24 19:18 | TRUE | 否 | [划伤：2 L: 2]
17370 | 4A060207000670 |  | NM450 | 5.7 | 1.4 | 5.002 | 1900-03-24 19:19 | TRUE | 否 | [划伤：3 L: 3]
17371 | 4A060207000680 |  | NM450 | 5.7 | 1.4 | 5.002 | 1900-03-24 19:20 | TRUE | 否 | [划伤：2 L: 2]
17372 | 4A060207000690 |  | NM450 | 5.7 | 1.4 | 5.002 | 1900-03-24 19:21 | TRUE | 否 | [划伤：8 L: 8] [凹坑：1 L: 1]
17373 | 4A060207000700 |  | NM450 | 5.7 | 1.4 | 5.002 | 1900-03-24 19:22 | TRUE | 否 | [凹坑：1 L: 1] [划伤：3 L: 3]
17374 | 4A060207000710 |  | NM450 | 5.7 | 1.4 | 5.002 | 1900-03-24 19:23 | TRUE | 否 | [划伤：8 L: 8] [凹坑：1 L: 1]
17375 | 4A060207000720 |  | NM450 | 5.7 | 1.4 | 5.002 | 1900-03-24 19:24 | FALSE | 否 | [凹坑：1 L: 1]
17376 | 4A060207000730 |  | NM450 | 5.7 | 1.4 | 5.002 | 1900-03-24 19:25 | TRUE | 否 | [划伤：5 L: 5] [凹坑：1 L: 1]
17377 | 4A060207000740 |  | NM450 | 5.7 | 1.4 | 5.002 | 1900-03-24 19:26 | TRUE | 否 | [划伤：2 L: 2]
17378 | 4A060207000750 |  | NM450 | 5.7 | 1.4 | 5.002 | 1900-03-24 19:26 | TRUE | 否 | [划伤：3 L: 3]
17379 | 4A060207000760 |  | NM450 | 5.7 | 1.4 | 5.002 | 1900-03-24 19:27 | TRUE | 否 | [划伤：3 L: 3]
17380 | 4A060207000770 |  | NM450 | 5.7 | 1.4 | 5.002 | 1900-03-24 19:28 | TRUE | 否 | [划伤：3 L: 3]
17381 | 4A060207000780 |  | NM450 | 5.7 | 1.4 | 5.002 | 1900-03-24 19:29 | TRUE | 否 | [凹坑：2 L: 2] [划伤：1 L: 1]
17382 | 4A060207000790 |  | NM450 | 5.7 | 1.4 | 5.002 | 1900-03-24 19:30 | FALSE | 否 | [划伤：1 L: 1]
17383 | 4A060207000800 |  | NM450 | 5.7 | 1.4 | 5.002 | 1900-03-24 19:31 | TRUE | 否 | [凹坑：2 L: 2] [划伤：1 L: 1]
17384 | 4A060207000810 |  | NM450 | 5.7 | 1.4 | 5.002 | 1900-03-24 19:32 | FALSE | 是 | 无影响判级缺陷
17385 | 4A060205000020 |  | NM450 | 5.7 | 1.4 | 5.001 | 1900-03-24 19:35 | TRUE | 否 | [划伤：6 L: 6] [凹坑：1 L: 1]
17388 | 4A060205000060 |  | NM450 | 5.7 | 1.4 | 5.001 | 1900-03-24 19:39 | TRUE | 否 | [凹坑：1 L: 1] [划伤：4 L: 4]
17389 | 4A060205000070 |  | NM450 | 5.7 | 1.4 | 5.001 | 1900-03-24 19:40 | TRUE | 否 | [划伤：8 L: 8]
17391 | 4A060205000080 |  | NM450 | 5.7 | 1.4 | 5.001 | 1900-03-24 19:43 | TRUE | 否 | [凹坑：1 L: 1] [划伤：2 L: 2]
17392 | 4A060205000090 |  | NM450 | 5.7 | 1.4 | 5.001 | 1900-03-24 19:44 | TRUE | 否 | [划伤：2 L: 2] [凹坑：1 L: 1]
17393 | 4A060205000100 |  | NM450 | 5.7 | 1.4 | 5.001 | 1900-03-24 19:45 | TRUE | 否 | [划伤：4 L: 4]
17394 | 4A060205000110 |  | NM450 | 5.7 | 1.4 | 5.001 | 1900-03-24 19:46 | FALSE | 否 | [划伤：1 L: 1]
17395 | 4A060205000120 |  | NM450 | 5.7 | 1.4 | 5.001 | 1900-03-24 19:47 | TRUE | 否 | [划伤：3 L: 3]
17396 | 4A060205000130 |  | NM450 | 5.7 | 1.4 | 5.001 | 1900-03-24 19:48 | TRUE | 否 | [划伤：4 L: 4]
17397 | 4A060205000140 |  | NM450 | 5.7 | 1.4 | 5.001 | 1900-03-24 19:49 | TRUE | 否 | [划伤：16 L: 16] [凹坑：1 L: 1]
17398 | 4A060205000150 |  | NM450 | 5.7 | 1.4 | 5.001 | 1900-03-24 19:50 | TRUE | 否 | [划伤：2 L: 2] [凹坑：1 L: 1]
17399 | 4A060205000160 |  | NM450 | 5.7 | 1.4 | 5.001 | 1900-03-24 19:51 | TRUE | 否 | [凹坑：1 L: 1] [划伤：2 L: 2]
17400 | 4A060205000170 |  | NM450 | 5.7 | 1.4 | 5.001 | 1900-03-24 19:52 | TRUE | 否 | [划伤：9 L: 9]
17401 | 4A060205000180 |  | NM450 | 5.7 | 1.4 | 5.001 | 1900-03-24 19:53 | TRUE | 否 | [划伤：10 L: 10] [凹坑：1 L: 1]
17402 | 4A060205000190 |  | NM450 | 5.7 | 1.4 | 5.001 | 1900-03-24 19:54 | TRUE | 否 | [划伤：4 L: 4]
17403 | 4A060205000200 |  | NM450 | 5.7 | 1.4 | 5.001 | 1900-03-24 19:56 | TRUE | 否 | [划伤：3 L: 3]
17404 | 4A060205000210 |  | NM450 | 5.7 | 1.4 | 5.001 | 1900-03-24 19:57 | TRUE | 否 | [划伤：12 L: 12]
17405 | 4A060205000220 |  | NM450 | 5.7 | 1.4 | 5.001 | 1900-03-24 19:58 | TRUE | 否 | [划伤：4 L: 4] [凹坑：1 L: 1]
17406 | 4A060205000230 |  | NM450 | 5.7 | 1.4 | 5.001 | 1900-03-24 19:59 | TRUE | 否 | [划伤：23 L: 23]
17407 | 4A060205000240 |  | NM450 | 5.7 | 1.4 | 5.001 | 1900-03-24 20:00 | TRUE | 否 | [划伤：13 L: 13] [凹坑：1 L: 1]
17408 | 4A060205000250 |  | NM450 | 5.7 | 1.4 | 5.001 | 1900-03-24 20:01 | TRUE | 否 | [划伤：2 L: 2]
17409 | 4A060205000260 |  | NM450 | 5.7 | 1.4 | 5.001 | 1900-03-24 20:02 | TRUE | 否 | [划伤：7 L: 7] [凹坑：1 L: 1]
17410 | 4A060205000270 |  | NM450 | 5.7 | 1.4 | 5.001 | 1900-03-24 20:03 | TRUE | 否 | [划伤：3 L: 3]
17411 | 4A060205000280 |  | NM450 | 5.7 | 1.4 | 5.001 | 1900-03-24 20:04 | TRUE | 否 | [划伤：3 L: 3] [凹坑：1 L: 1]
17412 | 4A060205000570 |  | NM450 | 5.7 | 1.4 | 5.001 | 1900-03-24 20:05 | TRUE | 否 | [划伤：3 L: 3]
17413 | 4A060205000580 |  | NM450 | 5.7 | 1.4 | 5.001 | 1900-03-24 20:06 | TRUE | 否 | [凹坑：2 L: 2] [划伤：4 L: 4]
17414 | 4A060205000590 |  | NM450 | 5.7 | 1.4 | 5.001 | 1900-03-24 20:07 | FALSE | 否 | [划伤：1 L: 1]
17415 | 4A060205000600 |  | NM450 | 5.7 | 1.4 | 5.001 | 1900-03-24 20:09 | TRUE | 否 | [划伤：4 L: 4]
17416 | 4A060205000610 |  | NM450 | 5.7 | 1.4 | 5.001 | 1900-03-24 20:10 | TRUE | 否 | [划伤：3 L: 3]
17417 | 4A060205000620 |  | NM450 | 5.7 | 1.4 | 5.001 | 1900-03-24 20:11 | TRUE | 否 | [划伤：5 L: 5]
17418 | 4A060205000630 |  | NM450 | 5.7 | 1.4 | 5.001 | 1900-03-24 20:12 | TRUE | 否 | [划伤：5 L: 5]
17419 | 4A060205000640 |  | NM450 | 5.7 | 1.4 | 5.001 | 1900-03-24 20:13 | FALSE | 是 | 无缺陷
17420 | 4A060205000650 |  | NM450 | 5.7 | 1.4 | 5.001 | 1900-03-24 20:14 | TRUE | 否 | [划伤：5 L: 5] [凹坑：2 L: 2]
17421 | 4A060205000670 |  | NM450 | 5.7 | 1.4 | 5.001 | 1900-03-24 20:17 | TRUE | 否 | [划伤：12 L: 12]
17422 | 4A060205000010 |  | NM450 | 5.7 | 1.4 | 5.001 | 1900-03-24 20:17 | TRUE | 否 | [划伤：3 L: 3]
17423 | 4A060205000660 |  | NM450 | 5.7 | 1.4 | 5.001 | 1900-03-24 20:18 | TRUE | 否 | [划伤：9 L: 9] [凹坑：1 L: 1]
17424 | 4A060205000680 |  | NM450 | 5.7 | 1.4 | 5.001 | 1900-03-24 20:19 | TRUE | 否 | [凹坑：1 L: 1] [划伤：2 L: 2]
17425 | 4A060205000690 |  | NM450 | 5.7 | 1.4 | 5.001 | 1900-03-24 20:20 | FALSE | 是 | 无缺陷
17426 | 4A060205000700 |  | NM450 | 5.7 | 1.4 | 5.001 | 1900-03-24 20:21 | TRUE | 否 | [划伤：1 L: 1] [凹坑：1 L: 1]