## Sheet1
流水号 | 板号 | 捆包号 | 钢种 | 长度 | 宽度 | 厚度 | 检测时间 | 判级 | 是否合格 | 判级原因
17427 | 4A060205000710 |  | NM450 | 5.7 | 1.4 | 5.001 | 1900-03-24 20:25 | TRUE | 否 | [划伤：5 L: 5]
17428 | 4A060205000720 |  | NM450 | 5.7 | 1.4 | 5.001 | 1900-03-24 20:26 | TRUE | 否 | [凹坑：1 L: 1] [划伤：2 L: 2]
17429 | 4A060205000730 |  | NM450 | 5.7 | 1.4 | 5.001 | 1900-03-24 20:27 | TRUE | 否 | [凹坑：1 L: 1] [划伤：12 L: 12]
17430 | 4A060205000760 |  | NM450 | 5.7 | 1.4 | 5.001 | 1900-03-24 20:28 | TRUE | 否 | [划伤：2 L: 2]
17431 | 4A060205000770 |  | NM450 | 5.7 | 1.4 | 5.001 | 1900-03-24 20:29 | TRUE | 否 | [凹坑：1 L: 1] [划伤：1 L: 1]
17432 | 4A060205000750 |  | NM450 | 5.7 | 1.4 | 5.001 | 1900-03-24 20:30 | TRUE | 否 | [划伤：3 L: 3] [凹坑：1 L: 1]
17433 | 4A060205000780 |  | NM450 | 5.7 | 1.4 | 5.001 | 1900-03-24 20:30 | TRUE | 否 | [划伤：4 L: 4] [凹坑：2 L: 2]
17434 | 4A060205000790 |  | NM450 | 5.7 | 1.4 | 5.001 | 1900-03-24 20:31 | FALSE | 是 | 无缺陷
17435 | 4A060205000800 |  | NM450 | 5.7 | 1.4 | 5.001 | 1900-03-24 20:32 | TRUE | 否 | [划伤：6 L: 6] [凹坑：1 L: 1]
17436 | 4A060205000810 |  | NM450 | 5.7 | 1.4 | 5.001 | 1900-03-24 20:33 | TRUE | 否 | [划伤：4 L: 4]
17437 | 4A060205000820 |  | NM450 | 5.7 | 1.4 | 5.001 | 1900-03-24 20:34 | TRUE | 否 | [划伤：4 L: 4] [凹坑：2 L: 2]
17438 | 4A060205000830 |  | NM450 | 5.7 | 1.4 | 5.001 | 1900-03-24 20:35 | TRUE | 否 | [划伤：5 L: 5] [凹坑：1 L: 1]
17439 | 4A060205000290 |  | NM450 | 5.7 | 1.4 | 5.001 | 1900-03-24 20:36 | TRUE | 否 | [划伤：2 L: 2]
17440 | 4A060205000300 |  | NM450 | 5.7 | 1.4 | 5.001 | 1900-03-24 20:37 | TRUE | 否 | [划伤：3 L: 3]
17441 | 4A060205000310 |  | NM450 | 5.7 | 1.4 | 5.001 | 1900-03-24 20:38 | TRUE | 否 | [划伤：2 L: 2]
17442 | 4A060205000320 |  | NM450 | 5.7 | 1.4 | 5.001 | 1900-03-24 20:39 | TRUE | 否 | [划伤：5 L: 5]
17443 | 4A060205000330 |  | NM450 | 5.7 | 1.4 | 5.001 | 1900-03-24 20:40 | TRUE | 否 | [凹坑：2 L: 2]
17444 | 4A060205000340 |  | NM450 | 5.7 | 1.4 | 5.001 | 1900-03-24 20:41 | TRUE | 否 | [划伤：2 L: 2] [凹坑：1 L: 1]
17445 | 4A060205000350 |  | NM450 | 5.7 | 1.4 | 5.001 | 1900-03-24 20:42 | TRUE | 否 | [划伤：3 L: 3]
17446 | 4A060205000360 |  | NM450 | 5.7 | 1.4 | 5.001 | 1900-03-24 20:43 | FALSE | 否 | [凹坑：1 L: 1]
17447 | 4A060205000370 |  | NM450 | 5.7 | 1.4 | 5.001 | 1900-03-24 20:44 | TRUE | 否 | [划伤：3 L: 3]
17448 | 4A060205000380 |  | NM450 | 5.7 | 1.4 | 5.001 | 1900-03-24 20:46 | TRUE | 否 | [划伤：2 L: 2] [凹坑：1 L: 1]
17449 | 4A060205000390 |  | NM450 | 5.7 | 1.4 | 5.001 | 1900-03-24 20:47 | FALSE | 否 | [划伤：1 L: 1]
17450 | 4A060205000400 |  | NM450 | 5.7 | 1.4 | 5.001 | 1900-03-24 20:48 | TRUE | 否 | [划伤：9 L: 9] [凹坑：1 L: 1]
17451 | 4A060205000410 |  | NM450 | 5.7 | 1.4 | 5.001 | 1900-03-24 20:49 | TRUE | 否 | [划伤：3 L: 3]
17452 | 4A060205000420 |  | NM450 | 5.7 | 1.4 | 5.001 | 1900-03-24 20:50 | TRUE | 否 | [凹坑：2 L: 2]
17453 | 4A060205000430 |  | NM450 | 5.7 | 1.4 | 5.001 | 1900-03-24 20:51 | TRUE | 否 | [凹坑：2 L: 2] [划伤：2 L: 2]
17454 | 4A060205000440 |  | NM450 | 5.7 | 1.4 | 5.001 | 1900-03-24 20:52 | FALSE | 否 | [划伤：1 L: 1]
17455 | 4A060205000450 |  | NM450 | 5.7 | 1.4 | 5.001 | 1900-03-24 20:53 | TRUE | 否 | [划伤：2 L: 2]
17456 | 4A060205000460 |  | NM450 | 5.7 | 1.4 | 5.001 | 1900-03-24 20:54 | TRUE | 否 | [划伤：3 L: 3]
17457 | 4A060205000470 |  | NM450 | 5.7 | 1.4 | 5.001 | 1900-03-24 20:55 | TRUE | 否 | [划伤：2 L: 2]
17458 | 4A060205000480 |  | NM450 | 5.7 | 1.4 | 5.001 | 1900-03-24 20:56 | FALSE | 否 | [划伤：1 L: 1]
17459 | 4A060205000490 |  | NM450 | 5.7 | 1.4 | 5.001 | 1900-03-24 20:57 | TRUE | 否 | [划伤：4 L: 4] [凹坑：1 L: 1]
17460 | 4A060205000500 |  | NM450 | 5.7 | 1.4 | 5.001 | 1900-03-24 20:58 | TRUE | 否 | [凹坑：2 L: 2] [划伤：2 L: 2]
17461 | 4A060205000510 |  | NM450 | 5.7 | 1.4 | 5.001 | 1900-03-24 21:00 | TRUE | 否 | [划伤：2 L: 2]
17462 | 4A060205000520 |  | NM450 | 5.7 | 1.4 | 5.001 | 1900-03-24 21:01 | FALSE | 是 | 无影响判级缺陷
17463 | 4A060205000530 |  | NM450 | 5.7 | 1.4 | 5.001 | 1900-03-24 21:02 | FALSE | 否 | [划伤：1 L: 1]
17464 | 4A060205000540 |  | NM450 | 5.7 | 1.4 | 5.001 | 1900-03-24 21:03 | TRUE | 否 | [划伤：2 L: 2] [凹坑：1 L: 1]
17465 | 4A060205000550 |  | NM450 | 5.7 | 1.4 | 5.001 | 1900-03-24 21:04 | TRUE | 否 | [划伤：3 L: 3]
17466 | 4A060205000560 |  | NM450 | 5.7 | 1.4 | 5.001 | 1900-03-24 21:05 | TRUE | 否 | [划伤：2 L: 2] [凹坑：1 L: 1]
17467 | 4A060533000030 |  | NM450 | 5.7 | 1.4 | 5.001 | 1900-03-24 21:08 | TRUE | 否 | [划伤：5 L: 5]
17468 | 4A060533000040 |  | NM450 | 5.7 | 1.4 | 5.001 | 1900-03-24 21:09 | FALSE | 否 | [划伤：1 L: 1]
17469 | 4A060533000050 |  | NM450 | 5.7 | 1.4 | 5.001 | 1900-03-24 21:10 | FALSE | 否 | [划伤：1 L: 1]
17470 | 4A060533000060 |  | NM450 | 5.7 | 1.4 | 5.001 | 1900-03-24 21:11 | TRUE | 否 | [划伤：3 L: 3]
17471 | 4A060533000070 |  | NM450 | 5.7 | 1.4 | 5.001 | 1900-03-24 21:11 | TRUE | 否 | [凹坑：1 L: 1] [划伤：4 L: 4]
17472 | 4A060533000080 |  | NM450 | 5.7 | 1.4 | 5.001 | 1900-03-24 21:13 | TRUE | 否 | [划伤：3 L: 3]
17473 | 4A060533000090 |  | NM450 | 5.7 | 1.4 | 5.001 | 1900-03-24 21:14 | TRUE | 否 | [划伤：5 L: 5]
17474 | 4A060533000100 |  | NM450 | 5.7 | 1.4 | 5.001 | 1900-03-24 21:15 | TRUE | 否 | [划伤：2 L: 2]
17475 | 4A060533000110 |  | NM450 | 5.7 | 1.4 | 5.001 | 1900-03-24 21:16 | TRUE | 否 | [划伤：5 L: 5]
17476 | 4A060533000120 |  | NM450 | 5.7 | 1.4 | 5.001 | 1900-03-24 21:18 | TRUE | 否 | [划伤：2 L: 2] [凹坑：1 L: 1]
17477 | 4A060533000130 |  | NM450 | 5.7 | 1.4 | 5.001 | 1900-03-24 21:18 | TRUE | 否 | [划伤：11 L: 11] [凹坑：3 L: 3]
17478 | 4A060533000020 |  | NM450 | 5.7 | 1.4 | 5.001 | 1900-03-24 21:19 | TRUE | 否 | [划伤：4 L: 4]
17479 | 4A060533000140 |  | NM450 | 5.7 | 1.4 | 5.001 | 1900-03-24 21:20 | TRUE | 否 | [划伤：5 L: 5]
17480 | 4A060533000150 |  | NM450 | 5.7 | 1.4 | 5.001 | 1900-03-24 21:21 | FALSE | 否 | [划伤：1 L: 1]
17481 | 4A060533000160 |  | NM450 | 5.7 | 1.4 | 5.001 | 1900-03-24 21:22 | FALSE | 是 | 无影响判级缺陷
17482 | 4A060533000170 |  | NM450 | 5.7 | 1.4 | 5.001 | 1900-03-24 21:23 | TRUE | 否 | [划伤：4 L: 4]
17483 | 4A060533000180 |  | NM450 | 5.7 | 1.4 | 5.001 | 1900-03-24 21:23 | TRUE | 否 | [划伤：9 L: 9]
17484 | 4A060533000190 |  | NM450 | 5.7 | 1.4 | 5.001 | 1900-03-24 21:24 | TRUE | 否 | [划伤：3 L: 3] [凹坑：1 L: 1]
17485 | 4A060533000200 |  | NM450 | 5.7 | 1.4 | 5.001 | 1900-03-24 21:26 | TRUE | 否 | [划伤：7 L: 7]
17486 | 4A060533000210 |  | NM450 | 5.7 | 1.4 | 5.001 | 1900-03-24 21:27 | TRUE | 否 | [划伤：6 L: 6]
17487 | 4A060533000220 |  | NM450 | 5.7 | 1.4 | 5.001 | 1900-03-24 21:28 | TRUE | 否 | [划伤：3 L: 3] [凹坑：1 L: 1]
17488 | 4A060533000230 |  | NM450 | 5.7 | 1.4 | 5.001 | 1900-03-24 21:29 | TRUE | 否 | [划伤：4 L: 4]
17489 | 4A060533000240 |  | NM450 | 5.7 | 1.4 | 5.001 | 1900-03-24 21:30 | TRUE | 否 | [划伤：2 L: 2]
17490 | 4A060533000250 |  | NM450 | 5.7 | 1.4 | 5.001 | 1900-03-24 21:31 | TRUE | 否 | [划伤：5 L: 5]
17491 | 4A060533000260 |  | NM450 | 5.7 | 1.4 | 5.001 | 1900-03-24 21:32 | TRUE | 否 | [划伤：4 L: 4]
17492 | 4A060533000270 |  | NM450 | 5.7 | 1.4 | 5.001 | 1900-03-24 21:33 | TRUE | 否 | [划伤：8 L: 8]
17493 | 4A060533000280 |  | NM450 | 5.7 | 1.4 | 5.001 | 1900-03-24 21:34 | TRUE | 否 | [划伤：5 L: 5]
17494 | 4A060533000290 |  | NM450 | 5.7 | 1.4 | 5.001 | 1900-03-24 21:35 | TRUE | 否 | [划伤：4 L: 4] [凹坑：1 L: 1]
17495 | 4A060533000580 |  | NM450 | 5.7 | 1.4 | 5.001 | 1900-03-24 21:36 | TRUE | 否 | [划伤：3 L: 3] [凹坑：1 L: 1]
17496 | 4A060533000590 |  | NM450 | 5.7 | 1.4 | 5.001 | 1900-03-24 21:37 | TRUE | 否 | [划伤：2 L: 2]
17497 | 4A060533000600 |  | NM450 | 5.7 | 1.4 | 5.001 | 1900-03-24 21:38 | TRUE | 否 | [凹坑：1 L: 1] [划伤：3 L: 3]
17498 | 4A060533000610 |  | NM450 | 5.7 | 1.4 | 5.001 | 1900-03-24 21:39 | TRUE | 否 | [划伤：3 L: 3] [凹坑：1 L: 1]
17499 | 4A060533000620 |  | NM450 | 5.7 | 1.4 | 5.001 | 1900-03-24 21:40 | TRUE | 否 | [划伤：3 L: 3]
17500 | 4A060533000630 |  | NM450 | 5.7 | 1.4 | 5.001 | 1900-03-24 21:41 | TRUE | 否 | [划伤：3 L: 3] [凹坑：3 L: 3]
17501 | 4A060533000640 |  | NM450 | 5.7 | 1.4 | 5.001 | 1900-03-24 21:42 | TRUE | 否 | [划伤：21 L: 21]
17502 | 4A060533000650 |  | NM450 | 5.7 | 1.4 | 5.001 | 1900-03-24 21:43 | TRUE | 否 | [划伤：2 L: 2]
17503 | 4A060533000660 |  | NM450 | 5.7 | 1.4 | 5.001 | 1900-03-24 21:44 | FALSE | 是 | 无缺陷
17504 | 4A060533000670 |  | NM450 | 5.7 | 1.4 | 5.001 | 1900-03-24 21:45 | FALSE | 否 | [划伤：1 L: 1]
17505 | 4A060533000680 |  | NM450 | 5.7 | 1.4 | 5.001 | 1900-03-24 21:47 | TRUE | 否 | [凹坑：1 L: 1] [划伤：1 L: 1]
17506 | 4A060533000690 |  | NM450 | 5.7 | 1.4 | 5.001 | 1900-03-24 21:48 | TRUE | 否 | [划伤：3 L: 3]
17507 | 4A060533000700 |  | NM450 | 5.7 | 1.4 | 5.001 | 1900-03-24 21:49 | TRUE | 否 | [划伤：5 L: 5]
17508 | 4A060533000710 |  | NM450 | 5.7 | 1.4 | 5.001 | 1900-03-24 21:50 | TRUE | 否 | [凹坑：1 L: 1] [划伤：2 L: 2]
17509 | 4A060533000720 |  | NM450 | 5.7 | 1.4 | 5.001 | 1900-03-24 21:53 | TRUE | 否 | [凹坑：2 L: 2] [划伤：1 L: 1]
17510 | 4A060533000730 |  | NM450 | 5.7 | 1.4 | 5.001 | 1900-03-24 21:54 | TRUE | 否 | [划伤：2 L: 2]
17511 | 4A060533000740 |  | NM450 | 5.7 | 1.4 | 5.001 | 1900-03-24 21:55 | FALSE | 否 | [凹坑：1 L: 1]
17512 | 4A060533000750 |  | NM450 | 5.7 | 1.4 | 5.001 | 1900-03-24 21:56 | TRUE | 否 | [划伤：2 L: 2]
17513 | 4A060533000760 |  | NM450 | 5.7 | 1.4 | 5.001 | 1900-03-24 21:57 | FALSE | 否 | [划伤：1 L: 1]
17514 | 4A060533000770 |  | NM450 | 5.7 | 1.4 | 5.001 | 1900-03-24 21:58 | TRUE | 否 | [划伤：5 L: 5] [凹坑：1 L: 1]
17515 | 4A060533000780 |  | NM450 | 5.7 | 1.4 | 5.001 | 1900-03-24 21:59 | TRUE | 否 | [凹坑：1 L: 1] [划伤：1 L: 1]
17516 | 4A060533000790 |  | NM450 | 5.7 | 1.4 | 5.001 | 1900-03-24 22:00 | FALSE | 否 | [划伤：1 L: 1]
17517 | 4A060533000800 |  | NM450 | 5.7 | 1.4 | 5.001 | 1900-03-24 22:01 | TRUE | 否 | [划伤：3 L: 3]
17518 | 4A060533000810 |  | NM450 | 5.7 | 1.4 | 5.001 | 1900-03-24 22:02 | TRUE | 否 | [划伤：4 L: 4]
17519 | 4A060533000820 |  | NM450 | 5.7 | 1.4 | 5.001 | 1900-03-24 22:03 | TRUE | 否 | [划伤：3 L: 3]
17520 | 4A060533000830 |  | NM450 | 5.7 | 1.4 | 5.001 | 1900-03-24 22:04 | TRUE | 否 | [划伤：4 L: 4] [凹坑：1 L: 1]
17521 | 4A060533000840 |  | NM450 | 5.7 | 1.4 | 5.001 | 1900-03-24 22:05 | TRUE | 否 | [划伤：3 L: 3] [凹坑：1 L: 1]
17522 | 4A060533000300 |  | NM450 | 5.7 | 1.4 | 5.001 | 1900-03-24 22:06 | FALSE | 否 | [划伤：1 L: 1]
17523 | 4A060533000310 |  | NM450 | 5.7 | 1.4 | 5.001 | 1900-03-24 22:07 | TRUE | 否 | [划伤：3 L: 3]
17524 | 4A060533000320 |  | NM450 | 5.7 | 1.4 | 5.001 | 1900-03-24 22:08 | TRUE | 否 | [划伤：3 L: 3]
17525 | 4A060533000330 |  | NM450 | 5.7 | 1.4 | 5.001 | 1900-03-24 22:09 | TRUE | 否 | [凹坑：1 L: 1] [划伤：1 L: 1]
17526 | 4A060533000340 |  | NM450 | 5.7 | 1.4 | 5.001 | 1900-03-24 22:11 | TRUE | 否 | [划伤：1 L: 1] [凹坑：1 L: 1]