## Sheet1
流水号 | 板号 | 捆包号 | 钢种 | 长度 | 宽度 | 厚度 | 检测时间 | 判级 | 是否合格 | 判级原因
17627 | 4A057969000080 |  | NM400 | 12.99 | 1.83 | 9.8 | 1900-03-25 00:23 | TRUE | 否 | [划伤：31 L: 31] [凹坑：4 L: 4]
17628 | 4A057969000090 |  | NM400 | 12.99 | 1.83 | 9.8 | 1900-03-25 00:25 | TRUE | 否 | [划伤：32 L: 32] [凹坑：2 L: 2]
17629 | 4A057969000100 |  | NM400 | 12.99 | 1.83 | 9.8 | 1900-03-25 00:26 | TRUE | 否 | [划伤：7 L: 7] [凹坑：4 L: 4]
17630 | 4A057972000110 |  | NM400 | 12.99 | 1.83 | 9.8 | 1900-03-25 00:30 | TRUE | 否 | [凹坑：6 L: 6] [划伤：24 L: 24]
17631 | 4A057972000120 |  | NM400 | 12.99 | 1.83 | 9.8 | 1900-03-25 00:31 | TRUE | 否 | [划伤：11 L: 11] [凹坑：7 L: 7]
17632 | 4A057972000130 |  | NM400 | 12.99 | 1.83 | 9.8 | 1900-03-25 00:32 | TRUE | 否 | [划伤：4 L: 4] [凹坑：1 L: 1]
17633 | 4A057972000140 |  | NM400 | 12.99 | 1.83 | 9.8 | 1900-03-25 00:33 | TRUE | 否 | [划伤：9 L: 9] [凹坑：8 L: 8]
17634 | 4A057972000150 |  | NM400 | 12.99 | 1.83 | 9.8 | 1900-03-25 00:37 | TRUE | 否 | [划伤：12 L: 12] [凹坑：3 L: 3]
17635 | 4A057972000160 |  | NM400 | 12.99 | 1.83 | 9.8 | 1900-03-25 00:38 | TRUE | 否 | [划伤：25 L: 25] [凹坑：3 L: 3]
17636 | 4A057972000170 |  | NM400 | 12.99 | 1.83 | 9.8 | 1900-03-25 00:39 | TRUE | 否 | [划伤：22 L: 22] [凹坑：6 L: 6]
17637 | 4A057972000180 |  | NM400 | 12.99 | 1.83 | 9.8 | 1900-03-25 00:40 | TRUE | 否 | [划伤：14 L: 14] [凹坑：2 L: 2]
17638 | 4A057972000030 |  | NM400 | 12.99 | 1.83 | 9.8 | 1900-03-25 00:46 | TRUE | 否 | [划伤：46 L: 46] [凹坑：7 L: 7]
17639 | 4A057972000040 |  | NM400 | 12.99 | 1.83 | 9.8 | 1900-03-25 00:47 | TRUE | 否 | [划伤：9 L: 9] [凹坑：2 L: 2]
17640 | 4A057972000050 |  | NM400 | 12.99 | 1.83 | 9.8 | 1900-03-25 00:48 | TRUE | 否 | [划伤：22 L: 22] [凹坑：6 L: 6]
17641 | 4A057972000060 |  | NM400 | 12.99 | 1.83 | 9.8 | 1900-03-25 00:49 | TRUE | 否 | [划伤：11 L: 11] [凹坑：2 L: 2]
17642 | 4A057972000070 |  | NM400 | 12.99 | 1.83 | 9.8 | 1900-03-25 00:53 | TRUE | 否 | [划伤：23 L: 23] [凹坑：7 L: 7]
17643 | 4A057972000080 |  | NM400 | 12.99 | 1.83 | 9.8 | 1900-03-25 00:54 | TRUE | 否 | [划伤：9 L: 9] [凹坑：4 L: 4]
17644 | 4A057972000090 |  | NM400 | 12.99 | 1.83 | 9.8 | 1900-03-25 00:55 | TRUE | 否 | [划伤：28 L: 28] [凹坑：8 L: 8]
17645 | 4A057972000020 |  | NM400 | 12.99 | 1.83 | 9.8 | 1900-03-25 01:02 | TRUE | 否 | [划伤：17 L: 17] [凹坑：3 L: 3]
17646 | 4A057972000100 |  | NM400 | 12.99 | 1.83 | 9.8 | 1900-03-25 01:03 | TRUE | 否 | [划伤：6 L: 6] [凹坑：6 L: 6]
17647 | 4A059426000090 |  | NM400 | 12.99 | 1.83 | 9.795 | 1900-03-25 01:06 | TRUE | 否 | [划伤：8 L: 8] [凹坑：1 L: 1]
17648 | 4A059426000100 |  | NM400 | 12.99 | 1.83 | 9.795 | 1900-03-25 01:07 | TRUE | 否 | [划伤：11 L: 11] [凹坑：6 L: 6]
17649 | 4A059426000110 |  | NM400 | 12.99 | 1.83 | 9.795 | 1900-03-25 01:08 | TRUE | 否 | [划伤：11 L: 11] [凹坑：14 L: 14]
17650 | 4A059426000120 |  | NM400 | 12.99 | 1.83 | 9.795 | 1900-03-25 01:09 | TRUE | 否 | [划伤：6 L: 6] [凹坑：7 L: 7]
17651 | 4A059426000130 |  | NM400 | 12.99 | 1.83 | 9.795 | 1900-03-25 01:13 | TRUE | 否 | [划伤：8 L: 8] [凹坑：10 L: 10]
17652 | 4A059426000140 |  | NM400 | 12.99 | 1.83 | 9.795 | 1900-03-25 01:14 | TRUE | 否 | [划伤：5 L: 5] [凹坑：1 L: 1]
17653 | 4A059426000030 |  | NM400 | 12.99 | 1.83 | 9.795 | 1900-03-25 01:15 | TRUE | 否 | [凹坑：7 L: 7] [划伤：2 L: 2]
17654 | 4A059426000040 |  | NM400 | 12.99 | 1.83 | 9.795 | 1900-03-25 01:16 | TRUE | 否 | [划伤：6 L: 6] [凹坑：3 L: 3]
17655 | 4A059426000050 |  | NM400 | 12.99 | 1.83 | 9.795 | 1900-03-25 01:18 | TRUE | 否 | [划伤：8 L: 8] [凹坑：1 L: 1]
17656 | 4A059426000060 |  | NM400 | 12.99 | 1.83 | 9.795 | 1900-03-25 01:19 | TRUE | 否 | [划伤：6 L: 6] [凹坑：1 L: 1]
17657 | 4A059426000070 |  | NM400 | 12.99 | 1.83 | 9.795 | 1900-03-25 01:20 | TRUE | 否 | [划伤：7 L: 7] [凹坑：2 L: 2]
17658 | 4A059426000080 |  | NM400 | 12.99 | 1.83 | 9.795 | 1900-03-25 01:23 | TRUE | 否 | [划伤：14 L: 14] [凹坑：7 L: 7]
17659 | 4A059426000020 |  | NM400 | 12.99 | 1.83 | 9.795 | 1900-03-25 01:24 | TRUE | 否 | [划伤：19 L: 19] [凹坑：7 L: 7]
17660 | 4A058238000020 |  | NM400 | 12.99 | 1.83 | 9.798 | 1900-03-25 01:27 | TRUE | 否 | [划伤：13 L: 13] [凹坑：4 L: 4]
17661 | 4A058238000030 |  | NM400 | 12.99 | 1.83 | 9.798 | 1900-03-25 01:28 | TRUE | 否 | [划伤：13 L: 13] [凹坑：2 L: 2]
17662 | 4A058238000040 |  | NM400 | 12.99 | 1.83 | 9.798 | 1900-03-25 01:29 | TRUE | 否 | [凹坑：2 L: 2] [划伤：9 L: 9]
17663 | 4A058238000050 |  | NM400 | 12.99 | 1.83 | 9.798 | 1900-03-25 01:30 | TRUE | 否 | [划伤：12 L: 12] [凹坑：2 L: 2]
17664 | 4A058238000060 |  | NM400 | 12.99 | 1.83 | 9.798 | 1900-03-25 01:33 | TRUE | 否 | [划伤：6 L: 6]
17665 | 4A058238000070 |  | NM400 | 12.99 | 1.83 | 9.798 | 1900-03-25 01:34 | TRUE | 否 | [划伤：21 L: 21] [凹坑：6 L: 6]
17666 | 4A058238000080 |  | NM400 | 12.99 | 1.83 | 9.798 | 1900-03-25 01:35 | TRUE | 否 | [划伤：5 L: 5] [凹坑：2 L: 2]
17667 | 4A058238000090 |  | NM400 | 12.99 | 1.83 | 9.798 | 1900-03-25 01:36 | TRUE | 否 | [划伤：28 L: 28] [凹坑：5 L: 5]
17668 | 4A058238000100 |  | NM400 | 12.99 | 1.83 | 9.798 | 1900-03-25 01:38 | TRUE | 否 | [划伤：3 L: 3] [凹坑：2 L: 2]
17669 | 4A058238000110 |  | NM400 | 12.99 | 1.83 | 9.798 | 1900-03-25 01:39 | TRUE | 否 | [凹坑：2 L: 2] [划伤：2 L: 2]
17670 | 4A058238000120 |  | NM400 | 12.99 | 1.83 | 9.798 | 1900-03-25 01:40 | TRUE | 否 | [划伤：31 L: 31] [凹坑：9 L: 9]
17671 | 4A058238000130 |  | NM400 | 12.99 | 1.83 | 9.798 | 1900-03-25 01:41 | TRUE | 否 | [划伤：10 L: 10] [凹坑：2 L: 2]
17672 | 4A058238000140 |  | NM400 | 12.99 | 1.83 | 9.798 | 1900-03-25 01:45 | TRUE | 否 | [划伤：21 L: 21] [凹坑：5 L: 5]
17673 | 4A058238000150 |  | NM400 | 12.99 | 1.83 | 9.798 | 1900-03-25 01:46 | TRUE | 否 | [划伤：11 L: 11] [凹坑：3 L: 3]
17674 | 4A058238000170 |  | NM400 | 12.99 | 1.83 | 9.798 | 1900-03-25 01:48 | TRUE | 否 | [划伤：13 L: 13] [凹坑：3 L: 3]
17675 | 4A058238000160 |  | NM400 | 12.99 | 1.83 | 9.798 | 1900-03-25 01:49 | TRUE | 否 | [划伤：7 L: 7] [凹坑：2 L: 2]
17676 | 4A057960000110 |  | NM400 | 12.99 | 1.83 | 9.803 | 1900-03-25 01:52 | TRUE | 否 | [凹坑：3 L: 3] [划伤：7 L: 7]
17677 | 4A057960000120 |  | NM400 | 12.99 | 1.83 | 9.803 | 1900-03-25 01:53 | TRUE | 否 | [划伤：5 L: 5] [凹坑：3 L: 3]
17678 | 4A057960000130 |  | NM400 | 12.99 | 1.83 | 9.803 | 1900-03-25 01:54 | TRUE | 否 | [划伤：10 L: 10] [凹坑：2 L: 2]
17679 | 4A057960000140 |  | NM400 | 12.99 | 1.83 | 9.803 | 1900-03-25 01:55 | TRUE | 否 | [划伤：7 L: 7] [凹坑：2 L: 2]
17680 | 4A057960000150 |  | NM400 | 12.99 | 1.83 | 9.803 | 1900-03-25 01:58 | TRUE | 否 | [划伤：13 L: 13] [凹坑：5 L: 5]
17681 | 4A057960000160 |  | NM400 | 12.99 | 1.83 | 9.803 | 1900-03-25 01:59 | TRUE | 否 | [划伤：5 L: 5] [凹坑：2 L: 2]
17682 | 4A057960000170 |  | NM400 | 12.99 | 1.83 | 9.803 | 1900-03-25 02:00 | TRUE | 否 | [划伤：16 L: 16] [凹坑：8 L: 8]
17683 | 4A057960000180 |  | NM400 | 12.99 | 1.83 | 9.803 | 1900-03-25 02:01 | TRUE | 否 | [划伤：9 L: 9] [凹坑：1 L: 1]
17684 | 4A057960000030 |  | NM400 | 12.99 | 1.83 | 9.803 | 1900-03-25 02:03 | TRUE | 否 | [划伤：14 L: 14] [凹坑：3 L: 3]
17685 | 4A057960000040 |  | NM400 | 12.99 | 1.83 | 9.803 | 1900-03-25 02:04 | TRUE | 否 | [划伤：13 L: 13] [凹坑：2 L: 2]
17686 | 4A057960000050 |  | NM400 | 12.99 | 1.83 | 9.803 | 1900-03-25 02:05 | TRUE | 否 | [划伤：7 L: 7] [凹坑：2 L: 2]
17687 | 4A057960000020 |  | NM400 | 12.99 | 1.83 | 9.803 | 1900-03-25 02:06 | TRUE | 否 | [划伤：12 L: 12] [凹坑：11 L: 11]
17688 | 4A057960000060 |  | NM400 | 12.99 | 1.83 | 9.803 | 1900-03-25 02:09 | TRUE | 否 | [划伤：17 L: 17] [凹坑：4 L: 4]
17689 | 4A057960000070 |  | NM400 | 12.99 | 1.83 | 9.803 | 1900-03-25 02:10 | TRUE | 否 | [划伤：20 L: 20] [凹坑：8 L: 8]
17690 | 4A057960000080 |  | NM400 | 12.99 | 1.83 | 9.803 | 1900-03-25 02:11 | TRUE | 否 | [划伤：14 L: 14] [凹坑：1 L: 1]
17691 | 4A057960000090 |  | NM400 | 12.99 | 1.83 | 9.803 | 1900-03-25 02:13 | TRUE | 否 | [划伤：10 L: 10] [凹坑：1 L: 1]
17692 | 4A057960000100 |  | NM400 | 12.99 | 1.83 | 9.803 | 1900-03-25 02:14 | TRUE | 否 | [划伤：21 L: 21] [凹坑：2 L: 2]
17693 | 4A057575000020 |  | NM400 | 10.94 | 2 | 9.798 | 1900-03-25 02:18 | TRUE | 否 | [凹坑：3 L: 3] [划伤：9 L: 9]
17694 | 4A057575000040 |  | NM400 | 10.94 | 2 | 9.798 | 1900-03-25 02:19 | TRUE | 否 | [划伤：10 L: 10] [凹坑：3 L: 3]
17695 | 4A057575000050 |  | NM400 | 10.94 | 2 | 9.798 | 1900-03-25 02:20 | TRUE | 否 | [划伤：32 L: 32] [凹坑：2 L: 2]
17696 | 4A057575000060 |  | NM400 | 10.94 | 2 | 9.798 | 1900-03-25 02:21 | TRUE | 否 | [凹坑：3 L: 3] [划伤：9 L: 9]
17697 | 4A057575000070 |  | NM400 | 10.94 | 2 | 9.798 | 1900-03-25 02:30 | TRUE | 否 | [凹坑：3 L: 3] [划伤：8 L: 8]
17698 | 4A057575000030 |  | NM400 | 10.94 | 2 | 9.798 | 1900-03-25 02:31 | TRUE | 否 | [划伤：24 L: 24] [凹坑：3 L: 3]
17699 | 4A057575000080 |  | NM400 | 10.94 | 2 | 9.798 | 1900-03-25 02:32 | TRUE | 否 | [划伤：7 L: 7] [凹坑：2 L: 2]
17700 | 4A057575000090 |  | NM400 | 10.94 | 2 | 9.798 | 1900-03-25 02:34 | TRUE | 否 | [划伤：14 L: 14] [凹坑：2 L: 2]
17701 | 4A057575000100 |  | NM400 | 10.94 | 2 | 9.798 | 1900-03-25 02:37 | TRUE | 否 | [划伤：10 L: 10] [凹坑：3 L: 3]
17702 | 4A057575000110 |  | NM400 | 10.94 | 2 | 9.798 | 1900-03-25 02:38 | TRUE | 否 | [划伤：4 L: 4] [凹坑：2 L: 2]
17703 | 4A057575000120 |  | NM400 | 10.94 | 2 | 9.798 | 1900-03-25 02:39 | TRUE | 否 | [划伤：10 L: 10] [凹坑：6 L: 6]
17704 | 4A057575000130 |  | NM400 | 10.94 | 2 | 9.798 | 1900-03-25 02:40 | TRUE | 否 | [凹坑：7 L: 7] [划伤：6 L: 6]
17705 | 4A057575000140 |  | NM400 | 10.94 | 2 | 9.798 | 1900-03-25 02:42 | TRUE | 否 | [凹坑：4 L: 4] [划伤：7 L: 7]
17706 | 4A057575000150 |  | NM400 | 10.94 | 2 | 9.798 | 1900-03-25 02:43 | TRUE | 否 | [凹坑：2 L: 2] [划伤：9 L: 9]
17707 | 4A057575000160 |  | NM400 | 10.94 | 2 | 9.798 | 1900-03-25 02:44 | TRUE | 否 | [划伤：12 L: 12] [凹坑：2 L: 2]
17708 | 4A057575000170 |  | NM400 | 10.94 | 2 | 9.798 | 1900-03-25 02:45 | TRUE | 否 | [划伤：6 L: 6] [凹坑：1 L: 1]
17709 | 4A057575000180 |  | NM400 | 10.94 | 2 | 9.798 | 1900-03-25 02:51 | TRUE | 否 | [划伤：4 L: 4] [凹坑：3 L: 3]
17710 | 4A057575000190 |  | NM400 | 10.94 | 2 | 9.798 | 1900-03-25 02:52 | TRUE | 否 | [划伤：10 L: 10] [凹坑：2 L: 2]
17711 | 4A057966000040 |  | NM400 | 12.99 | 1.83 | 9.8 | 1900-03-25 02:57 | TRUE | 否 | [划伤：4 L: 4] [凹坑：5 L: 5]
17712 | 4A057966000050 |  | NM400 | 12.99 | 1.83 | 9.8 | 1900-03-25 02:58 | TRUE | 否 | [凹坑：2 L: 2] [划伤：11 L: 11]
17713 | 4A057966000060 |  | NM400 | 12.99 | 1.83 | 9.8 | 1900-03-25 02:59 | TRUE | 否 | [划伤：9 L: 9] [凹坑：4 L: 4]
17714 | 4A057966000070 |  | NM400 | 12.99 | 1.83 | 9.8 | 1900-03-25 03:00 | TRUE | 否 | [划伤：11 L: 11] [凹坑：2 L: 2]
17715 | 4A057966000080 |  | NM400 | 12.99 | 1.83 | 9.8 | 1900-03-25 03:02 | TRUE | 否 | [划伤：24 L: 24] [凹坑：6 L: 6]
17716 | 4A057966000090 |  | NM400 | 12.99 | 1.83 | 9.8 | 1900-03-25 03:03 | TRUE | 否 | [划伤：5 L: 5] [凹坑：1 L: 1]
17717 | 4A057966000100 |  | NM400 | 12.99 | 1.83 | 9.8 | 1900-03-25 03:04 | TRUE | 否 | [划伤：11 L: 11] [凹坑：4 L: 4]
17718 | 4A057966000110 |  | NM400 | 12.99 | 1.83 | 9.8 | 1900-03-25 03:05 | TRUE | 否 | [凹坑：3 L: 3] [划伤：5 L: 5]
17719 | 4A057966000030 |  | NM400 | 12.99 | 1.83 | 9.8 | 1900-03-25 03:08 | TRUE | 否 | [划伤：4 L: 4] [凹坑：2 L: 2]
17720 | 4A057966000120 |  | NM400 | 12.99 | 1.83 | 9.8 | 1900-03-25 03:09 | TRUE | 否 | [划伤：2 L: 2]
17721 | 4A057966000130 |  | NM400 | 12.99 | 1.83 | 9.8 | 1900-03-25 03:10 | TRUE | 否 | [划伤：3 L: 3] [凹坑：2 L: 2]
17722 | 4A057966000140 |  | NM400 | 12.99 | 1.83 | 9.8 | 1900-03-25 03:11 | TRUE | 否 | [凹坑：2 L: 2]
17723 | 4A057966000150 |  | NM400 | 12.99 | 1.83 | 9.8 | 1900-03-25 03:15 | TRUE | 否 | [划伤：2 L: 2]
17724 | 4A057966000160 |  | NM400 | 12.99 | 1.83 | 9.8 | 1900-03-25 03:16 | TRUE | 否 | [划伤：3 L: 3]
17725 | 4A057966000170 |  | NM400 | 12.99 | 1.83 | 9.8 | 1900-03-25 03:17 | TRUE | 否 | [凹坑：8 L: 8] [划伤：6 L: 6]
17726 | 4A057966000180 |  | NM400 | 12.99 | 1.83 | 9.8 | 1900-03-25 03:18 | TRUE | 否 | [划伤：2 L: 2]