## Sheet1
流水号 | 板号 | 捆包号 | 钢种 | 长度 | 宽度 | 厚度 | 检测时间 | 判级 | 是否合格 | 判级原因
17828 | 4A058812000190 |  | NM500 | 5.982 | 2 | 16.007 | 1900-03-25 06:16 | TRUE | 否 | [凹坑：3 L: 3]
17829 | 4A058812000200 |  | NM500 | 5.982 | 2 | 16.007 | 1900-03-25 06:18 | FALSE | 是 | 无影响判级缺陷
17830 | 4A058812000030 |  | NM500 | 5.982 | 2 | 16.007 | 1900-03-25 06:19 | TRUE | 否 | [凹坑：3 L: 3]
17831 | 4A058812000090 |  | NM500 | 5.982 | 2 | 16.007 | 1900-03-25 06:20 | TRUE | 否 | [凹坑：2 L: 2]
17832 | 4A058812000100 |  | NM500 | 5.982 | 2 | 16.007 | 1900-03-25 06:21 | TRUE | 否 | [凹坑：5 L: 5]
17833 | 4A058812000110 |  | NM500 | 5.982 | 2 | 16.007 | 1900-03-25 06:22 | FALSE | 否 | [凹坑：1 L: 1]
17834 | 4A058812000120 |  | NM500 | 5.982 | 2 | 16.007 | 1900-03-25 06:24 | FALSE | 否 | [凹坑：1 L: 1]
17835 | 4A058812000130 |  | NM500 | 5.982 | 2 | 16.007 | 1900-03-25 06:25 | FALSE | 否 | [凹坑：1 L: 1]
17836 | 4A058812000140 |  | NM500 | 5.982 | 2 | 16.007 | 1900-03-25 06:26 | TRUE | 否 | [凹坑：4 L: 4]
17837 | 4A058812000150 |  | NM500 | 5.982 | 2 | 16.007 | 1900-03-25 06:27 | TRUE | 否 | [凹坑：2 L: 2]
17838 | 4A059443000140 |  | NM400 | 6.67 | 1.97 | 15.793 | 1900-03-25 06:32 | FALSE | 否 | [凹坑：1 L: 1]
17839 | 4A059443000150 |  | NM400 | 6.67 | 1.97 | 15.793 | 1900-03-25 06:33 | FALSE | 否 | [划伤：1 L: 1]
17840 | 4A059443000160 |  | NM400 | 6.67 | 1.97 | 15.793 | 1900-03-25 06:33 | FALSE | 否 | [凹坑：1 L: 1]
17841 | 4A059443000170 |  | NM400 | 6.67 | 1.97 | 15.793 | 1900-03-25 06:34 | TRUE | 否 | [凹坑：4 L: 4] [划伤：1 L: 1]
17842 | 4A059443000180 |  | NM400 | 6.67 | 1.97 | 15.793 | 1900-03-25 06:36 | FALSE | 是 | 无缺陷
17843 | 4A059443000080 |  | NM400 | 6.67 | 1.97 | 15.793 | 1900-03-25 06:38 | TRUE | 否 | [划伤：1 L: 1] [凹坑：3 L: 3]
17844 | 4A059443000090 |  | NM400 | 6.67 | 1.97 | 15.793 | 1900-03-25 06:39 | TRUE | 否 | [划伤：2 L: 2] [凹坑：2 L: 2]
17845 | 4A059443000100 |  | NM400 | 6.67 | 1.97 | 15.793 | 1900-03-25 06:40 | TRUE | 否 | [凹坑：4 L: 4]
17846 | 4A059443000110 |  | NM400 | 6.67 | 1.97 | 15.793 | 1900-03-25 06:41 | TRUE | 否 | [凹坑：2 L: 2]
17847 | 4A059443000120 |  | NM400 | 6.67 | 1.97 | 15.793 | 1900-03-25 06:42 | FALSE | 否 | [凹坑：1 L: 1]
17848 | 4A059443000130 |  | NM400 | 6.67 | 1.97 | 15.793 | 1900-03-25 06:46 | TRUE | 否 | [划伤：1 L: 1] [凹坑：8 L: 8]
17849 | 4A059443000030 |  | NM400 | 6.67 | 1.97 | 15.793 | 1900-03-25 06:47 | TRUE | 否 | [凹坑：6 L: 6] [划伤：3 L: 3]
17850 | 4A059443000040 |  | NM400 | 6.67 | 1.97 | 15.793 | 1900-03-25 06:48 | TRUE | 否 | [凹坑：8 L: 8]
17851 | 4A059443000050 |  | NM400 | 6.67 | 1.97 | 15.793 | 1900-03-25 06:50 | TRUE | 否 | [划伤：5 L: 5] [凹坑：2 L: 2]
17852 | 4A059443000060 |  | NM400 | 6.67 | 1.97 | 15.793 | 1900-03-25 06:51 | TRUE | 否 | [划伤：9 L: 9] [凹坑：4 L: 4]
17853 | 4A059443000070 |  | NM400 | 6.67 | 1.97 | 15.793 | 1900-03-25 06:54 | TRUE | 否 | [凹坑：3 L: 3] [划伤：5 L: 5]
17854 | 4A059443000020 |  | NM400 | 6.67 | 1.97 | 15.793 | 1900-03-25 06:56 | TRUE | 否 | [划伤：3 L: 3] [凹坑：3 L: 3]
17855 | 4A058809000140 |  | NM400 | 6.67 | 1.97 | 16.093 | 1900-03-25 06:58 | TRUE | 否 | [凹坑：1 L: 1] [划伤：1 L: 1]
17856 | 4A058809000150 |  | NM400 | 6.67 | 1.97 | 16.093 | 1900-03-25 06:58 | TRUE | 否 | [凹坑：1 L: 1] [划伤：2 L: 2]
17857 | 4A058809000160 |  | NM400 | 6.67 | 1.97 | 16.093 | 1900-03-25 06:59 | FALSE | 是 | 无缺陷
17858 | 4A058809000170 |  | NM400 | 6.67 | 1.97 | 16.093 | 1900-03-25 07:00 | FALSE | 是 | 无缺陷
17859 | 4A058809000180 |  | NM400 | 6.67 | 1.97 | 16.093 | 1900-03-25 07:01 | FALSE | 是 | 无影响判级缺陷
17860 | 4A058809000190 |  | NM400 | 6.67 | 1.97 | 16.093 | 1900-03-25 07:09 | FALSE | 是 | 无缺陷
17861 | 4A058809000080 |  | NM400 | 6.67 | 1.97 | 16.093 | 1900-03-25 07:10 | TRUE | 否 | [划伤：3 L: 3] [凹坑：1 L: 1]
17862 | 4A058809000090 |  | NM400 | 6.67 | 1.97 | 16.093 | 1900-03-25 07:10 | TRUE | 否 | [凹坑：2 L: 2]
17863 | 4A058809000100 |  | NM400 | 6.67 | 1.97 | 16.093 | 1900-03-25 07:11 | TRUE | 否 | [划伤：4 L: 4]
17864 | 4A058809000110 |  | NM400 | 6.67 | 1.97 | 16.093 | 1900-03-25 07:12 | TRUE | 否 | [凹坑：2 L: 2] [划伤：5 L: 5]
17865 | 4A058809000120 |  | NM400 | 6.67 | 1.97 | 16.093 | 1900-03-25 07:14 | TRUE | 否 | [划伤：2 L: 2]
17866 | 4A058809000130 |  | NM400 | 6.67 | 1.97 | 16.093 | 1900-03-25 07:15 | TRUE | 否 | [凹坑：2 L: 2] [划伤：4 L: 4]
17867 | 4A058809000030 |  | NM400 | 6.67 | 1.97 | 16.093 | 1900-03-25 07:16 | TRUE | 否 | [划伤：2 L: 2] [凹坑：4 L: 4]
17868 | 4A058809000040 |  | NM400 | 6.67 | 1.97 | 16.093 | 1900-03-25 07:17 | TRUE | 否 | [凹坑：2 L: 2]
17869 | 4A058809000050 |  | NM400 | 6.67 | 1.97 | 16.093 | 1900-03-25 07:18 | TRUE | 否 | [凹坑：4 L: 4] [划伤：2 L: 2]
17870 | 4A058809000060 |  | NM400 | 6.67 | 1.97 | 16.093 | 1900-03-25 07:20 | TRUE | 否 | [划伤：6 L: 6] [凹坑：3 L: 3]
17871 | 4A058809000070 |  | NM400 | 6.67 | 1.97 | 16.093 | 1900-03-25 07:23 | TRUE | 否 | [凹坑：9 L: 9] [划伤：1 L: 1]
17872 | 4A058809000020 |  | NM400 | 6.67 | 1.97 | 16.093 | 1900-03-25 07:24 | TRUE | 否 | [划伤：2 L: 2]
17873 | 4A057623000090 |  | NM400 | 6.55 | 1.885 | 15.8 | 1900-03-25 07:26 | TRUE | 否 | [划伤：1 L: 1] [凹坑：2 L: 2]
17874 | 4A057623000100 |  | NM400 | 6.55 | 1.885 | 15.8 | 1900-03-25 07:30 | TRUE | 否 | [划伤：14 L: 14] [凹坑：5 L: 5]
17877 | 4A057623000110 |  | NM400 | 6.55 | 1.885 | 15.8 | 1900-03-25 07:36 | TRUE | 否 | [凹坑：4 L: 4]
17878 | 4A057623000120 |  | NM400 | 6.55 | 1.885 | 15.8 | 1900-03-25 07:37 | TRUE | 否 | [凹坑：5 L: 5] [划伤：1 L: 1]
17879 | 4A057623000130 |  | NM400 | 6.55 | 1.885 | 15.8 | 1900-03-25 07:38 | FALSE | 否 | [划伤：1 L: 1]
17880 | 4A057623000140 |  | NM400 | 6.55 | 1.885 | 15.8 | 1900-03-25 07:40 | TRUE | 否 | [划伤：3 L: 3] [凹坑：3 L: 3]
17881 | 4A057623000150 |  | NM400 | 6.55 | 1.885 | 15.8 | 1900-03-25 07:41 | TRUE | 否 | [凹坑：7 L: 7] [划伤：1 L: 1]
17882 | 4A057623000030 |  | NM400 | 6.55 | 1.885 | 15.8 | 1900-03-25 07:42 | TRUE | 否 | [划伤：4 L: 4] [凹坑：4 L: 4]
17883 | 4A057623000040 |  | NM400 | 6.55 | 1.885 | 15.8 | 1900-03-25 07:43 | TRUE | 否 | [凹坑：5 L: 5]
17884 | 4A057623000050 |  | NM400 | 6.55 | 1.885 | 15.8 | 1900-03-25 07:44 | TRUE | 否 | [凹坑：4 L: 4]
17885 | 4A057623000070 |  | NM400 | 6.55 | 1.885 | 15.8 | 1900-03-25 07:46 | TRUE | 否 | [凹坑：3 L: 3] [划伤：3 L: 3]
17886 | 4A057623000020 |  | NM400 | 6.55 | 1.885 | 15.8 | 1900-03-25 07:47 | TRUE | 否 | [划伤：4 L: 4] [凹坑：3 L: 3]
17888 | 4A057623000160 |  | NM400 | 6.55 | 1.885 | 15.8 | 1900-03-25 07:48 | TRUE | 否 | [划伤：4 L: 4] [凹坑：2 L: 2]
17889 | 4A057623000170 |  | NM400 | 6.55 | 1.885 | 15.8 | 1900-03-25 07:49 | TRUE | 否 | [凹坑：2 L: 2] [划伤：5 L: 5]
17890 | 4A057623000180 |  | NM400 | 6.55 | 1.885 | 15.8 | 1900-03-25 07:53 | FALSE | 否 | [凹坑：1 L: 1]
17891 | 4A057623000190 |  | NM400 | 6.55 | 1.885 | 15.8 | 1900-03-25 07:53 | TRUE | 否 | [划伤：4 L: 4] [凹坑：3 L: 3]
17892 | 4A057623000200 |  | NM400 | 6.55 | 1.885 | 15.8 | 1900-03-25 07:54 | TRUE | 否 | [凹坑：5 L: 5] [划伤：2 L: 2]
17894 | 4A057622000160 |  | NM400 | 6.55 | 1.885 | 15.796 | 1900-03-25 07:58 | TRUE | 否 | [划伤：3 L: 3] [凹坑：1 L: 1]
17895 | 4A057622000170 |  | NM400 | 6.55 | 1.885 | 15.796 | 1900-03-25 07:58 | TRUE | 否 | [划伤：2 L: 2] [凹坑：1 L: 1]
17896 | 4A057622000180 |  | NM400 | 6.55 | 1.885 | 15.796 | 1900-03-25 07:59 | TRUE | 否 | [凹坑：2 L: 2]
17897 | 4A057622000190 |  | NM400 | 6.55 | 1.885 | 15.796 | 1900-03-25 08:00 | FALSE | 是 | 无缺陷
17898 | 4A057622000200 |  | NM400 | 6.55 | 1.885 | 15.796 | 1900-03-25 08:01 | FALSE | 是 | 无缺陷
17899 | 4A057622000210 |  | NM400 | 6.55 | 1.885 | 15.796 | 1900-03-25 08:06 | TRUE | 否 | [凹坑：5 L: 5] [划伤：3 L: 3]
17900 | 4A057622000090 |  | NM400 | 6.55 | 1.885 | 15.796 | 1900-03-25 08:07 | TRUE | 否 | [凹坑：6 L: 6]
17901 | 4A057622000100 |  | NM400 | 6.55 | 1.885 | 15.796 | 1900-03-25 08:08 | TRUE | 否 | [凹坑：3 L: 3] [划伤：1 L: 1]
17902 | 4A057622000110 |  | NM400 | 6.55 | 1.885 | 15.796 | 1900-03-25 08:09 | FALSE | 是 | 无缺陷
17903 | 4A057622000120 |  | NM400 | 6.55 | 1.885 | 15.796 | 1900-03-25 08:11 | TRUE | 否 | [凹坑：4 L: 4] [划伤：2 L: 2]
17904 | 4A057622000130 |  | NM400 | 6.55 | 1.885 | 15.796 | 1900-03-25 08:12 | TRUE | 否 | [凹坑：3 L: 3]
17905 | 4A057622000140 |  | NM400 | 6.55 | 1.885 | 15.796 | 1900-03-25 08:13 | TRUE | 否 | [划伤：3 L: 3] [凹坑：1 L: 1]
17906 | 4A057622000150 |  | NM400 | 6.55 | 1.885 | 15.796 | 1900-03-25 08:13 | TRUE | 否 | [凹坑：5 L: 5] [划伤：2 L: 2]
17907 | 4A057622000030 |  | NM400 | 6.55 | 1.885 | 15.796 | 1900-03-25 08:14 | TRUE | 否 | [凹坑：6 L: 6] [划伤：1 L: 1]
17908 | 4A057622000040 |  | NM400 | 6.55 | 1.885 | 15.796 | 1900-03-25 08:15 | TRUE | 否 | [凹坑：2 L: 2]
17909 | 4A057622000050 |  | NM400 | 6.55 | 1.885 | 15.796 | 1900-03-25 08:18 | TRUE | 否 | [凹坑：15 L: 15]
17910 | 4A057622000060 |  | NM400 | 6.55 | 1.885 | 15.796 | 1900-03-25 08:19 | TRUE | 否 | [凹坑：3 L: 3]
17911 | 4A057622000070 |  | NM400 | 6.55 | 1.885 | 15.796 | 1900-03-25 08:20 | TRUE | 否 | [划伤：5 L: 5] [凹坑：2 L: 2]
17912 | 4A057622000080 |  | NM400 | 6.55 | 1.885 | 15.796 | 1900-03-25 08:24 | TRUE | 否 | [凹坑：7 L: 7] [划伤：1 L: 1]
17913 | 4A057622000020 |  | NM400 | 6.55 | 1.885 | 15.796 | 1900-03-25 08:47 | TRUE | 否 | [划伤：2 L: 2] [凹坑：2 L: 2]
17914 | 4A058807000020 |  | NM400 | 6.67 | 1.97 | 15.914 | 1900-03-25 08:48 | TRUE | 否 | [划伤：2 L: 2]
17915 | 4A058807000030 |  | NM400 | 6.67 | 1.97 | 15.914 | 1900-03-25 08:49 | TRUE | 否 | [划伤：4 L: 4] [凹坑：2 L: 2]
17916 | 4A058807000040 |  | NM400 | 6.67 | 1.97 | 15.914 | 1900-03-25 08:50 | TRUE | 否 | [划伤：1 L: 1] [凹坑：1 L: 1]
17917 | 4A058807000050 |  | NM400 | 6.67 | 1.97 | 15.914 | 1900-03-25 08:51 | TRUE | 否 | [凹坑：2 L: 2]
17918 | 4A058807000060 |  | NM400 | 6.67 | 1.97 | 15.914 | 1900-03-25 08:52 | TRUE | 否 | [划伤：4 L: 4]
17919 | 4A058807000070 |  | NM400 | 6.67 | 1.97 | 15.914 | 1900-03-25 08:55 | TRUE | 否 | [凹坑：3 L: 3] [划伤：4 L: 4]
17920 | 4A058807000080 |  | NM400 | 6.67 | 1.97 | 15.914 | 1900-03-25 08:57 | FALSE | 否 | [凹坑：1 L: 1]
17921 | 4A058807000170 |  | NM400 | 6.67 | 1.97 | 15.914 | 1900-03-25 08:58 | TRUE | 否 | [凹坑：3 L: 3]
17922 | 4A058807000160 |  | NM400 | 6.67 | 1.97 | 15.914 | 1900-03-25 08:59 | FALSE | 是 | 无缺陷
17923 | 4A058807000180 |  | NM400 | 6.67 | 1.97 | 15.914 | 1900-03-25 09:01 | FALSE | 否 | [划伤：1 L: 1]
17924 | 4A058807000190 |  | NM400 | 6.67 | 1.97 | 15.914 | 1900-03-25 09:02 | FALSE | 是 | 无影响判级缺陷
17925 | 4A058807000090 |  | NM400 | 6.67 | 1.97 | 15.914 | 1900-03-25 09:05 | FALSE | 是 | 无缺陷
17926 | 4A058807000100 |  | NM400 | 6.67 | 1.97 | 15.914 | 1900-03-25 09:07 | FALSE | 是 | 无缺陷
17927 | 4A058807000120 |  | NM400 | 6.67 | 1.97 | 15.914 | 1900-03-25 09:08 | TRUE | 否 | [凹坑：2 L: 2] [划伤：1 L: 1]
17928 | 4A058807000130 |  | NM400 | 6.67 | 1.97 | 15.914 | 1900-03-25 09:09 | FALSE | 是 | 无缺陷
17929 | 4A058807000140 |  | NM400 | 6.67 | 1.97 | 15.914 | 1900-03-25 09:11 | FALSE | 否 | [划伤：1 L: 1]
17930 | 4A058807000150 |  | NM400 | 6.67 | 1.97 | 15.914 | 1900-03-25 09:14 | TRUE | 否 | [凹坑：1 L: 1] [划伤：3 L: 3]
17931 | 4A058807000110 |  | NM400 | 6.67 | 1.97 | 15.914 | 1900-03-25 09:16 | TRUE | 否 | [凹坑：9 L: 9] [划伤：1 L: 1]