## Sheet1
流水号 | 板号 | 捆包号 | 钢种 | 长度 | 宽度 | 厚度 | 检测时间 | 判级 | 是否合格 | 判级原因
18033 | 4A057979000120 |  | NM400E | 6.001 | 1.87 | 17.801 | 1900-03-25 12:38 | TRUE | 否 | [凹坑：8 L: 8] [划伤：2 L: 2]
18034 | 4A057979000110 |  | NM400E | 6.001 | 1.87 | 17.801 | 1900-03-25 12:39 | TRUE | 否 | [凹坑：6 L: 6] [划伤：1 L: 1]
18035 | 4A057979000140 |  | NM400E | 6.001 | 1.87 | 17.801 | 1900-03-25 12:39 | TRUE | 否 | [凹坑：9 L: 9]
18036 | 4A057979000130 |  | NM400E | 6.001 | 1.87 | 17.801 | 1900-03-25 12:40 | TRUE | 否 | [凹坑：2 L: 2]
18037 | 4A057979000150 |  | NM400E | 6.001 | 1.87 | 17.801 | 1900-03-25 12:41 | TRUE | 否 | [凹坑：6 L: 6] [划伤：2 L: 2]
18038 | 4A057979000060 |  | NM400E | 6.001 | 1.87 | 17.801 | 1900-03-25 12:44 | TRUE | 否 | [凹坑：7 L: 7]
18039 | 4A057979000070 |  | NM400E | 6.001 | 1.87 | 17.801 | 1900-03-25 12:45 | TRUE | 否 | [凹坑：7 L: 7]
18040 | 4A057979000080 |  | NM400E | 6.001 | 1.87 | 17.801 | 1900-03-25 12:46 | TRUE | 否 | [划伤：1 L: 1] [凹坑：3 L: 3]
18041 | 4A057979000090 |  | NM400E | 6.001 | 1.87 | 17.801 | 1900-03-25 12:47 | TRUE | 否 | [凹坑：7 L: 7] [划伤：2 L: 2]
18042 | 4A057979000010 |  | NM400E | 6.001 | 1.87 | 17.801 | 1900-03-25 12:48 | TRUE | 否 | [划伤：1 L: 1] [凹坑：2 L: 2]
18043 | 4A057979000020 |  | NM400E | 6.001 | 1.87 | 17.801 | 1900-03-25 12:50 | TRUE | 否 | [凹坑：8 L: 8] [划伤：4 L: 4]
18044 | 4A057979000030 |  | NM400E | 6.001 | 1.87 | 17.801 | 1900-03-25 12:51 | TRUE | 否 | [划伤：2 L: 2] [凹坑：8 L: 8]
18045 | 4A057979000040 |  | NM400E | 6.001 | 1.87 | 17.801 | 1900-03-25 12:52 | TRUE | 否 | [凹坑：8 L: 8] [划伤：2 L: 2]
18046 | 4A057979000050 |  | NM400E | 6.001 | 1.87 | 17.801 | 1900-03-25 12:54 | TRUE | 否 | [凹坑：5 L: 5] [划伤：2 L: 2]
18047 | 4A057979000100 |  | NM400E | 6.001 | 1.87 | 17.801 | 1900-03-25 12:55 | TRUE | 否 | [凹坑：4 L: 4] [划伤：3 L: 3]
18048 | 4A058247000010 |  | NM400E | 6.001 | 1.87 | 17.799 | 1900-03-25 12:57 | TRUE | 否 | [划伤：2 L: 2] [凹坑：3 L: 3]
18049 | 4A058247000020 |  | NM400E | 6.001 | 1.87 | 17.799 | 1900-03-25 12:58 | TRUE | 否 | [划伤：6 L: 6] [凹坑：2 L: 2]
18050 | 4A058247000030 |  | NM400E | 6.001 | 1.87 | 17.799 | 1900-03-25 12:59 | TRUE | 否 | [凹坑：3 L: 3]
18051 | 4A058247000040 |  | NM400E | 6.001 | 1.87 | 17.799 | 1900-03-25 13:00 | TRUE | 否 | [凹坑：6 L: 6] [划伤：1 L: 1]
18052 | 4A058247000050 |  | NM400E | 6.001 | 1.87 | 17.799 | 1900-03-25 13:01 | TRUE | 否 | [凹坑：6 L: 6] [划伤：1 L: 1]
18053 | 4A058247000060 |  | NM400E | 6.001 | 1.87 | 17.799 | 1900-03-25 13:06 | TRUE | 否 | [划伤：1 L: 1] [凹坑：2 L: 2]
18054 | 4A058247000140 |  | NM400E | 6.001 | 1.87 | 17.799 | 1900-03-25 13:08 | FALSE | 否 | [划伤：1 L: 1]
18055 | 4A058247000150 |  | NM400E | 6.001 | 1.87 | 17.799 | 1900-03-25 13:10 | TRUE | 否 | [划伤：2 L: 2] [凹坑：1 L: 1]
18056 | 4A058247000160 |  | NM400E | 6.001 | 1.87 | 17.799 | 1900-03-25 13:11 | FALSE | 否 | [凹坑：1 L: 1]
18057 | 4A058247000170 |  | NM400E | 6.001 | 1.87 | 17.799 | 1900-03-25 13:13 | TRUE | 否 | [凹坑：3 L: 3]
18058 | 4A058247000190 |  | NM400E | 6.001 | 1.87 | 17.799 | 1900-03-25 13:14 | TRUE | 否 | [划伤：1 L: 1] [凹坑：6 L: 6]
18059 | 4A058247000180 |  | NM400E | 6.001 | 1.87 | 17.799 | 1900-03-25 13:16 | TRUE | 否 | [凹坑：2 L: 2]
18060 | 4A058247000070 |  | NM400E | 6.001 | 1.87 | 17.799 | 1900-03-25 13:17 | TRUE | 否 | [划伤：3 L: 3]
18061 | 4A058247000080 |  | NM400E | 6.001 | 1.87 | 17.799 | 1900-03-25 13:19 | TRUE | 否 | [凹坑：3 L: 3] [划伤：1 L: 1]
18062 | 4A058247000100 |  | NM400E | 6.001 | 1.87 | 17.799 | 1900-03-25 13:20 | TRUE | 否 | [凹坑：4 L: 4]
18063 | 4A058247000090 |  | NM400E | 6.001 | 1.87 | 17.799 | 1900-03-25 13:22 | TRUE | 否 | [凹坑：3 L: 3]
18064 | 4A058247000120 |  | NM400E | 6.001 | 1.87 | 17.799 | 1900-03-25 13:23 | TRUE | 否 | [划伤：2 L: 2] [凹坑：6 L: 6]
18065 | 4A058247000110 |  | NM400E | 6.001 | 1.87 | 17.799 | 1900-03-25 13:25 | TRUE | 否 | [划伤：4 L: 4] [凹坑：7 L: 7]
18066 | 4A058248000010 |  | NM400E | 6.001 | 1.87 | 17.805 | 1900-03-25 13:34 | TRUE | 否 | [凹坑：6 L: 6]
18067 | 4A058248000020 |  | NM400E | 6.001 | 1.87 | 17.805 | 1900-03-25 13:35 | TRUE | 否 | [划伤：2 L: 2] [凹坑：5 L: 5]
18068 | 4A058248000030 |  | NM400E | 6.001 | 1.87 | 17.805 | 1900-03-25 13:36 | TRUE | 否 | [凹坑：4 L: 4] [划伤：2 L: 2]
18069 | 4A058248000040 |  | NM400E | 6.001 | 1.87 | 17.805 | 1900-03-25 13:37 | TRUE | 否 | [凹坑：7 L: 7] [划伤：3 L: 3]
18070 | 4A058248000050 |  | NM400E | 6.001 | 1.87 | 17.805 | 1900-03-25 13:38 | TRUE | 否 | [凹坑：2 L: 2] [划伤：1 L: 1]
18071 | 4A058248000060 |  | NM400E | 6.001 | 1.87 | 17.805 | 1900-03-25 13:41 | FALSE | 是 | 无缺陷
18072 | 4A058248000130 |  | NM400E | 6.001 | 1.87 | 17.805 | 1900-03-25 13:43 | FALSE | 是 | 无缺陷
18073 | 4A058248000140 |  | NM400E | 6.001 | 1.87 | 17.805 | 1900-03-25 13:45 | TRUE | 否 | [凹坑：8 L: 8]
18074 | 4A058248000150 |  | NM400E | 6.001 | 1.87 | 17.805 | 1900-03-25 13:47 | FALSE | 否 | [凹坑：1 L: 1]
18075 | 4A058248000160 |  | NM400E | 6.001 | 1.87 | 17.805 | 1900-03-25 13:48 | TRUE | 否 | [凹坑：12 L: 12]
18076 | 4A058248000170 |  | NM400E | 6.001 | 1.87 | 17.805 | 1900-03-25 13:50 | FALSE | 否 | [划伤：1 L: 1]
18077 | 4A058248000180 |  | NM400E | 6.001 | 1.87 | 17.805 | 1900-03-25 13:52 | TRUE | 否 | [凹坑：5 L: 5]
18078 | 4A058248000190 |  | NM400E | 6.001 | 1.87 | 17.805 | 1900-03-25 13:53 | FALSE | 是 | 无缺陷
18079 | 4A058248000070 |  | NM400E | 6.001 | 1.87 | 17.805 | 1900-03-25 13:56 | TRUE | 否 | [凹坑：6 L: 6] [划伤：2 L: 2]
18080 | 4A058248000080 |  | NM400E | 6.001 | 1.87 | 17.805 | 1900-03-25 13:57 | TRUE | 否 | [凹坑：12 L: 12] [划伤：2 L: 2]
18081 | 4A058248000100 |  | NM400E | 6.001 | 1.87 | 17.805 | 1900-03-25 13:59 | TRUE | 否 | [凹坑：4 L: 4]
18082 | 4A058248000090 |  | NM400E | 6.001 | 1.87 | 17.805 | 1900-03-25 14:04 | FALSE | 否 | [凹坑：1 L: 1]
18083 | 4A058248000110 |  | NM400E | 6.001 | 1.87 | 17.805 | 1900-03-25 14:05 | TRUE | 否 | [凹坑：13 L: 13]
18084 | 4A058248000120 |  | NM400E | 6.001 | 1.87 | 17.805 | 1900-03-25 14:07 | TRUE | 否 | [凹坑：2 L: 2]
18085 | 4A058249000010 |  | NM400E | 6.001 | 1.87 | 17.795 | 1900-03-25 14:11 | FALSE | 否 | [凹坑：1 L: 1]
18086 | 4A058249000030 |  | NM400E | 6.001 | 1.87 | 17.795 | 1900-03-25 14:13 | TRUE | 否 | [凹坑：13 L: 13] [划伤：2 L: 2]
18087 | 4A058249000040 |  | NM400E | 6.001 | 1.87 | 17.795 | 1900-03-25 14:14 | TRUE | 否 | [凹坑：4 L: 4] [划伤：2 L: 2]
18088 | 4A058249000050 |  | NM400E | 6.001 | 1.87 | 17.795 | 1900-03-25 14:16 | TRUE | 否 | [划伤：2 L: 2] [凹坑：3 L: 3]
18089 | 4A058249000060 |  | NM400E | 6.001 | 1.87 | 17.795 | 1900-03-25 14:19 | FALSE | 是 | 无缺陷
18090 | 4A058249000140 |  | NM400E | 6.001 | 1.87 | 17.795 | 1900-03-25 14:21 | TRUE | 否 | [凹坑：12 L: 12]
18091 | 4A058249000130 |  | NM400E | 6.001 | 1.87 | 17.795 | 1900-03-25 14:23 | TRUE | 否 | [凹坑：3 L: 3]
18092 | 4A058249000150 |  | NM400E | 6.001 | 1.87 | 17.795 | 1900-03-25 14:24 | TRUE | 否 | [凹坑：6 L: 6] [划伤：2 L: 2]
18093 | 4A058249000020 |  | NM400E | 6.001 | 1.87 | 17.795 | 1900-03-25 14:24 | TRUE | 否 | [凹坑：4 L: 4]
18094 | 4A058249000160 |  | NM400E | 6.001 | 1.87 | 17.795 | 1900-03-25 14:25 | TRUE | 否 | [凹坑：4 L: 4]
18095 | 4A058249000170 |  | NM400E | 6.001 | 1.87 | 17.795 | 1900-03-25 14:27 | TRUE | 否 | [划伤：2 L: 2]
18096 | 4A058249000180 |  | NM400E | 6.001 | 1.87 | 17.795 | 1900-03-25 14:28 | TRUE | 否 | [凹坑：2 L: 2]
18097 | 4A058249000190 |  | NM400E | 6.001 | 1.87 | 17.795 | 1900-03-25 14:31 | FALSE | 是 | 无缺陷
18098 | 4A058249000070 |  | NM400E | 6.001 | 1.87 | 17.795 | 1900-03-25 14:32 | TRUE | 否 | [凹坑：10 L: 10]
18099 | 4A058249000080 |  | NM400E | 6.001 | 1.87 | 17.795 | 1900-03-25 14:34 | TRUE | 否 | [划伤：1 L: 1] [凹坑：1 L: 1]
18100 | 4A058249000090 |  | NM400E | 6.001 | 1.87 | 17.795 | 1900-03-25 14:36 | TRUE | 否 | [凹坑：7 L: 7]
18101 | 4A058249000100 |  | NM400E | 6.001 | 1.87 | 17.795 | 1900-03-25 14:37 | TRUE | 否 | [凹坑：4 L: 4] [划伤：1 L: 1]
18102 | 4A058249000110 |  | NM400E | 6.001 | 1.87 | 17.795 | 1900-03-25 14:38 | TRUE | 否 | [凹坑：5 L: 5] [划伤：1 L: 1]
18103 | 4A058249000120 |  | NM400E | 6.001 | 1.87 | 17.795 | 1900-03-25 14:42 | TRUE | 否 | [划伤：2 L: 2] [凹坑：9 L: 9]
18104 | 4A057980000060 |  | NM400E | 6.001 | 1.87 | 17.795 | 1900-03-25 14:44 | TRUE | 否 | [划伤：2 L: 2] [凹坑：4 L: 4]
18105 | 4A057980000070 |  | NM400E | 6.001 | 1.87 | 17.795 | 1900-03-25 14:45 | TRUE | 否 | [凹坑：16 L: 16] [划伤：2 L: 2]
18106 | 4A057980000080 |  | NM400E | 6.001 | 1.87 | 17.795 | 1900-03-25 14:46 | TRUE | 否 | [凹坑：3 L: 3] [划伤：1 L: 1]
18107 | 4A057980000090 |  | NM400E | 6.001 | 1.87 | 17.795 | 1900-03-25 14:56 | TRUE | 否 | [凹坑：2 L: 2] [划伤：5 L: 5]
18108 | 4A057980000100 |  | NM400E | 6.001 | 1.87 | 17.795 | 1900-03-25 14:57 | TRUE | 否 | [划伤：1 L: 1] [凹坑：1 L: 1]
18109 | 4A058240000160 |  | NM400 | 6.55 | 1.835 | 15.916 | 1900-03-25 14:59 | TRUE | 否 | [凹坑：3 L: 3] [划伤：1 L: 1]
18110 | 4A058240000170 |  | NM400 | 6.55 | 1.835 | 15.916 | 1900-03-25 15:00 | FALSE | 否 | [划伤：1 L: 1]
18111 | 4A058240000180 |  | NM400 | 6.55 | 1.835 | 15.916 | 1900-03-25 15:00 | TRUE | 否 | [凹坑：4 L: 4] [划伤：1 L: 1]
18112 | 4A058240000190 |  | NM400 | 6.55 | 1.835 | 15.916 | 1900-03-25 15:01 | TRUE | 否 | [划伤：1 L: 1] [凹坑：1 L: 1]
18113 | 4A058240000200 |  | NM400 | 6.55 | 1.835 | 15.916 | 1900-03-25 15:02 | TRUE | 否 | [凹坑：4 L: 4] [划伤：3 L: 3]
18114 | 4A058240000090 |  | NM400 | 6.55 | 1.835 | 15.916 | 1900-03-25 15:06 | FALSE | 否 | [划伤：1 L: 1]
18115 | 4A058240000100 |  | NM400 | 6.55 | 1.835 | 15.916 | 1900-03-25 15:07 | TRUE | 否 | [划伤：4 L: 4] [凹坑：3 L: 3]
18116 | 4A058240000110 |  | NM400 | 6.55 | 1.835 | 15.916 | 1900-03-25 15:07 | FALSE | 否 | [划伤：1 L: 1]
18117 | 4A058240000120 |  | NM400 | 6.55 | 1.835 | 15.916 | 1900-03-25 15:08 | TRUE | 否 | [凹坑：1 L: 1] [划伤：1 L: 1]
18118 | 4A058240000130 |  | NM400 | 6.55 | 1.835 | 15.916 | 1900-03-25 15:09 | FALSE | 否 | [划伤：1 L: 1]
18119 | 4A058240000140 |  | NM400 | 6.55 | 1.835 | 15.916 | 1900-03-25 15:11 | TRUE | 否 | [凹坑：3 L: 3] [划伤：4 L: 4]
18120 | 4A058240000150 |  | NM400 | 6.55 | 1.835 | 15.916 | 1900-03-25 15:13 | TRUE | 否 | [凹坑：3 L: 3] [划伤：1 L: 1]
18121 | 4A058240000030 |  | NM400 | 6.55 | 1.835 | 15.916 | 1900-03-25 15:14 | TRUE | 否 | [凹坑：5 L: 5] [划伤：1 L: 1]
18122 | 4A058240000040 |  | NM400 | 6.55 | 1.835 | 15.916 | 1900-03-25 15:15 | TRUE | 否 | [划伤：3 L: 3]
18123 | 4A058240000050 |  | NM400 | 6.55 | 1.835 | 15.916 | 1900-03-25 15:17 | TRUE | 否 | [凹坑：8 L: 8] [划伤：3 L: 3]
18124 | 4A058240000060 |  | NM400 | 6.55 | 1.835 | 15.916 | 1900-03-25 15:18 | TRUE | 否 | [凹坑：6 L: 6] [划伤：2 L: 2]
18125 | 4A058240000070 |  | NM400 | 6.55 | 1.835 | 15.916 | 1900-03-25 15:20 | TRUE | 否 | [凹坑：17 L: 17] [划伤：4 L: 4]
18126 | 4A058240000080 |  | NM400 | 6.55 | 1.835 | 15.916 | 1900-03-25 15:21 | TRUE | 否 | [划伤：10 L: 10]
18127 | 4A058240000020 |  | NM400 | 6.55 | 1.835 | 15.916 | 1900-03-25 15:21 | TRUE | 否 | [划伤：13 L: 13] [凹坑：3 L: 3]
18128 | 4A058814000070 |  | NM400 | 10.94 | 2 | 13.803 | 1900-03-25 15:25 | TRUE | 否 | [划伤：3 L: 3] [凹坑：2 L: 2]
18129 | 4A058814000080 |  | NM400 | 10.94 | 2 | 13.803 | 1900-03-25 15:26 | TRUE | 否 | [凹坑：8 L: 8] [划伤：7 L: 7]
18130 | 4A058814000090 |  | NM400 | 10.94 | 2 | 13.803 | 1900-03-25 15:27 | TRUE | 否 | [凹坑：3 L: 3] [划伤：4 L: 4]
18131 | 4A058814000100 |  | NM400 | 10.94 | 2 | 13.803 | 1900-03-25 15:29 | TRUE | 否 | [划伤：13 L: 13] [凹坑：5 L: 5]
18132 | 4A058814000110 |  | NM400 | 10.94 | 2 | 13.803 | 1900-03-25 15:30 | TRUE | 否 | [凹坑：7 L: 7] [划伤：6 L: 6]