## Sheet1
流水号 | 板号 | 捆包号 | 钢种 | 长度 | 宽度 | 厚度 | 检测时间 | 判级 | 是否合格 | 判级原因
18234 | 4A058802000070 |  | NM400 | 6.83 | 2 | 9.802 | 1900-03-25 17:51 | TRUE | 否 | [划伤：4 L: 4] [凹坑：2 L: 2]
18235 | 4A058802000080 |  | NM400 | 6.83 | 2 | 9.802 | 1900-03-25 17:52 | TRUE | 否 | [划伤：10 L: 10] [凹坑：2 L: 2]
18236 | 4A058802000090 |  | NM400 | 6.83 | 2 | 9.802 | 1900-03-25 17:53 | TRUE | 否 | [划伤：3 L: 3]
18237 | 4A058802000100 |  | NM400 | 6.83 | 2 | 9.802 | 1900-03-25 17:54 | FALSE | 否 | [凹坑：1 L: 1]
18238 | 4A058802000110 |  | NM400 | 6.83 | 2 | 9.802 | 1900-03-25 17:58 | TRUE | 否 | [划伤：8 L: 8] [凹坑：1 L: 1]
18239 | 4A058802000220 |  | NM400 | 6.83 | 2 | 9.802 | 1900-03-25 17:59 | FALSE | 否 | [凹坑：1 L: 1]
18240 | 4A058802000230 |  | NM400 | 6.83 | 2 | 9.802 | 1900-03-25 18:00 | TRUE | 否 | [划伤：1 L: 1] [凹坑：5 L: 5]
18241 | 4A058802000240 |  | NM400 | 6.83 | 2 | 9.802 | 1900-03-25 18:01 | FALSE | 是 | 无影响判级缺陷
18242 | 4A058802000250 |  | NM400 | 6.83 | 2 | 9.802 | 1900-03-25 18:03 | TRUE | 否 | [划伤：3 L: 3]
18243 | 4A058802000260 |  | NM400 | 6.83 | 2 | 9.802 | 1900-03-25 18:04 | TRUE | 否 | [划伤：1 L: 1] [凹坑：1 L: 1]
18244 | 4A058802000270 |  | NM400 | 6.83 | 2 | 9.802 | 1900-03-25 18:05 | TRUE | 否 | [凹坑：4 L: 4]
18245 | 4A058802000280 |  | NM400 | 6.83 | 2 | 9.802 | 1900-03-25 18:06 | TRUE | 否 | [凹坑：4 L: 4] [划伤：5 L: 5]
18246 | 4A058802000020 |  | NM400 | 6.83 | 2 | 9.802 | 1900-03-25 18:07 | TRUE | 否 | [凹坑：2 L: 2]
18247 | 4A058802000290 |  | NM400 | 6.83 | 2 | 9.802 | 1900-03-25 18:11 | FALSE | 否 | [划伤：1 L: 1]
18248 | 4A058800000030 |  | NM400 | 6.83 | 2 | 9.795 | 1900-03-25 18:12 | TRUE | 否 | [划伤：3 L: 3]
18249 | 4A058800000040 |  | NM400 | 6.83 | 2 | 9.795 | 1900-03-25 18:13 | TRUE | 否 | [划伤：4 L: 4]
18250 | 4A058800000050 |  | NM400 | 6.83 | 2 | 9.795 | 1900-03-25 18:14 | FALSE | 否 | [划伤：1 L: 1]
18251 | 4A058800000060 |  | NM400 | 6.83 | 2 | 9.795 | 1900-03-25 18:15 | FALSE | 否 | [划伤：1 L: 1]
18252 | 4A058800000070 |  | NM400 | 6.83 | 2 | 9.795 | 1900-03-25 18:23 | TRUE | 否 | [划伤：6 L: 6]
18253 | 4A058800000020 |  | NM400 | 6.83 | 2 | 9.795 | 1900-03-25 18:24 | TRUE | 否 | [划伤：7 L: 7] [凹坑：1 L: 1]
18254 | 4A058800000080 |  | NM400 | 6.83 | 2 | 9.795 | 1900-03-25 18:25 | TRUE | 否 | [划伤：2 L: 2]
18255 | 4A058800000090 |  | NM400 | 6.83 | 2 | 9.795 | 1900-03-25 18:25 | TRUE | 否 | [划伤：3 L: 3] [凹坑：1 L: 1]
18256 | 4A058800000100 |  | NM400 | 6.83 | 2 | 9.795 | 1900-03-25 18:26 | TRUE | 否 | [凹坑：1 L: 1] [划伤：3 L: 3]
18257 | 4A058800000110 |  | NM400 | 6.83 | 2 | 9.795 | 1900-03-25 18:27 | TRUE | 否 | [划伤：9 L: 9] [凹坑：1 L: 1]
18258 | 4A057967000010 |  | NM400 | 12.99 | 1.83 | 9.803 | 1900-03-25 18:33 | TRUE | 否 | [划伤：9 L: 9]
18259 | 4A057967000020 |  | NM400 | 12.99 | 1.83 | 9.803 | 1900-03-25 18:34 | TRUE | 否 | [划伤：3 L: 3] [凹坑：1 L: 1]
18260 | 4A057967000030 |  | NM400 | 12.99 | 1.83 | 9.803 | 1900-03-25 18:35 | TRUE | 否 | [划伤：12 L: 12] [凹坑：3 L: 3]
18261 | 4A057967000040 |  | NM400 | 12.99 | 1.83 | 9.803 | 1900-03-25 18:36 | TRUE | 否 | [划伤：7 L: 7]
18262 | 4A057967000050 |  | NM400 | 12.99 | 1.83 | 9.803 | 1900-03-25 18:51 | TRUE | 否 | [划伤：7 L: 7] [凹坑：1 L: 1]
18263 | 4A057967000060 |  | NM400 | 12.99 | 1.83 | 9.803 | 1900-03-25 18:52 | TRUE | 否 | [划伤：3 L: 3]
18264 | 4A057967000070 |  | NM400 | 12.99 | 1.83 | 9.803 | 1900-03-25 18:53 | TRUE | 否 | [划伤：4 L: 4] [凹坑：1 L: 1]
18265 | 4A057967000080 |  | NM400 | 12.99 | 1.83 | 9.803 | 1900-03-25 18:54 | TRUE | 否 | [划伤：2 L: 2] [凹坑：3 L: 3]
18266 | 4A057967000090 |  | NM400 | 12.99 | 1.83 | 9.803 | 1900-03-25 18:57 | TRUE | 否 | [划伤：2 L: 2]
18267 | 4A057967000100 |  | NM400 | 12.99 | 1.83 | 9.803 | 1900-03-25 18:58 | TRUE | 否 | [划伤：3 L: 3] [凹坑：1 L: 1]
18268 | 4A057967000110 |  | NM400 | 12.99 | 1.83 | 9.803 | 1900-03-25 18:59 | TRUE | 否 | [划伤：2 L: 2] [凹坑：1 L: 1]
18269 | 4A057967000120 |  | NM400 | 12.99 | 1.83 | 9.803 | 1900-03-25 19:00 | TRUE | 否 | [划伤：5 L: 5] [凹坑：6 L: 6]
18270 | 4A057967000130 |  | NM400 | 12.99 | 1.83 | 9.803 | 1900-03-25 19:21 | TRUE | 否 | [划伤：9 L: 9] [凹坑：2 L: 2]
18271 | 4A057967000140 |  | NM400 | 12.99 | 1.83 | 9.803 | 1900-03-25 19:22 | TRUE | 否 | [划伤：7 L: 7] [凹坑：2 L: 2]
18272 | 4A057967000150 |  | NM400 | 12.99 | 1.83 | 9.803 | 1900-03-25 19:23 | TRUE | 否 | [划伤：6 L: 6] [凹坑：3 L: 3]
18273 | 4A057967000170 |  | NM400 | 12.99 | 1.83 | 9.803 | 1900-03-25 19:26 | TRUE | 否 | [凹坑：1 L: 1] [划伤：2 L: 2]
18274 | 4A057967000160 |  | NM400 | 12.99 | 1.83 | 9.803 | 1900-03-25 19:27 | TRUE | 否 | [划伤：6 L: 6] [凹坑：2 L: 2]
18275 | 4A057970000090 |  | NM400 | 12.99 | 1.83 | 9.803 | 1900-03-25 19:34 | TRUE | 否 | [凹坑：2 L: 2]
18276 | 4A057970000100 |  | NM400 | 12.99 | 1.83 | 9.803 | 1900-03-25 19:35 | TRUE | 否 | [划伤：9 L: 9] [凹坑：3 L: 3]
18277 | 4A057970000110 |  | NM400 | 12.99 | 1.83 | 9.803 | 1900-03-25 19:36 | TRUE | 否 | [划伤：6 L: 6]
18278 | 4A057970000120 |  | NM400 | 12.99 | 1.83 | 9.803 | 1900-03-25 19:37 | TRUE | 否 | [凹坑：2 L: 2] [划伤：9 L: 9]
18279 | 4A057970000130 |  | NM400 | 12.99 | 1.83 | 9.803 | 1900-03-25 19:39 | TRUE | 否 | [划伤：2 L: 2] [凹坑：3 L: 3]
18280 | 4A057970000140 |  | NM400 | 12.99 | 1.83 | 9.803 | 1900-03-25 19:41 | TRUE | 否 | [凹坑：1 L: 1] [划伤：1 L: 1]
18281 | 4A057970000030 |  | NM400 | 12.99 | 1.83 | 9.803 | 1900-03-25 19:42 | TRUE | 否 | [划伤：6 L: 6] [凹坑：1 L: 1]
18282 | 4A057970000040 |  | NM400 | 12.99 | 1.83 | 9.803 | 1900-03-25 19:43 | TRUE | 否 | [划伤：3 L: 3] [凹坑：3 L: 3]
18283 | 4A057970000050 |  | NM400 | 12.99 | 1.83 | 9.803 | 1900-03-25 19:45 | TRUE | 否 | [划伤：7 L: 7] [凹坑：1 L: 1]
18284 | 4A057970000020 |  | NM400 | 12.99 | 1.83 | 9.803 | 1900-03-25 19:46 | TRUE | 否 | [凹坑：2 L: 2] [划伤：4 L: 4]
18285 | 4A057970000060 |  | NM400 | 12.99 | 1.83 | 9.803 | 1900-03-25 19:47 | TRUE | 否 | [划伤：4 L: 4]
18286 | 4A057970000070 |  | NM400 | 12.99 | 1.83 | 9.803 | 1900-03-25 19:50 | TRUE | 否 | [划伤：4 L: 4] [凹坑：2 L: 2]
18287 | 4A057970000080 |  | NM400 | 12.99 | 1.83 | 9.803 | 1900-03-25 19:51 | TRUE | 否 | [凹坑：3 L: 3] [划伤：2 L: 2]
18288 | 4A057984000110 |  | NM400 | 12.1 | 1.8 | 9.803 | 1900-03-25 19:55 | TRUE | 否 | [划伤：4 L: 4] [凹坑：1 L: 1]
18289 | 4A057984000120 |  | NM400 | 12.1 | 1.8 | 9.803 | 1900-03-25 19:56 | TRUE | 否 | [凹坑：3 L: 3] [划伤：4 L: 4]
18290 | 4A057984000130 |  | NM400 | 12.1 | 1.8 | 9.803 | 1900-03-25 19:57 | TRUE | 否 | [划伤：3 L: 3] [凹坑：3 L: 3]
18291 | 4A057984000140 |  | NM400 | 12.1 | 1.8 | 9.803 | 1900-03-25 19:58 | TRUE | 否 | [划伤：3 L: 3] [凹坑：1 L: 1]
18292 | 4A057984000150 |  | NM400 | 12.1 | 1.8 | 9.803 | 1900-03-25 20:00 | TRUE | 否 | [划伤：3 L: 3] [凹坑：2 L: 2]
18293 | 4A057984000160 |  | NM400 | 12.1 | 1.8 | 9.803 | 1900-03-25 20:01 | TRUE | 否 | [凹坑：10 L: 10] [划伤：4 L: 4]
18294 | 4A057984000170 |  | NM400 | 12.1 | 1.8 | 9.803 | 1900-03-25 20:02 | TRUE | 否 | [凹坑：3 L: 3] [划伤：4 L: 4]
18295 | 4A057984000180 |  | NM400 | 12.1 | 1.8 | 9.803 | 1900-03-25 20:03 | TRUE | 否 | [凹坑：2 L: 2] [划伤：4 L: 4]
18296 | 4A057984000190 |  | NM400 | 12.1 | 1.8 | 9.803 | 1900-03-25 20:05 | TRUE | 否 | [划伤：9 L: 9] [凹坑：3 L: 3]
18297 | 4A057984000020 |  | NM400 | 12.1 | 1.8 | 9.803 | 1900-03-25 20:06 | TRUE | 否 | [划伤：5 L: 5] [凹坑：2 L: 2]
18298 | 4A057984000030 |  | NM400 | 12.1 | 1.8 | 9.803 | 1900-03-25 20:07 | TRUE | 否 | [划伤：8 L: 8] [凹坑：3 L: 3]
18299 | 4A057984000050 |  | NM400 | 12.1 | 1.8 | 9.803 | 1900-03-25 20:08 | TRUE | 否 | [划伤：7 L: 7] [凹坑：2 L: 2]
18300 | 4A057984000060 |  | NM400 | 12.1 | 1.8 | 9.803 | 1900-03-25 20:11 | TRUE | 否 | [划伤：2 L: 2] [凹坑：1 L: 1]
18301 | 4A057984000070 |  | NM400 | 12.1 | 1.8 | 9.803 | 1900-03-25 20:12 | TRUE | 否 | [划伤：13 L: 13] [凹坑：1 L: 1]
18302 | 4A057984000080 |  | NM400 | 12.1 | 1.8 | 9.803 | 1900-03-25 20:13 | TRUE | 否 | [凹坑：4 L: 4] [划伤：2 L: 2]
18303 | 4A057984000090 |  | NM400 | 12.1 | 1.8 | 9.803 | 1900-03-25 20:17 | TRUE | 否 | [凹坑：3 L: 3] [划伤：1 L: 1]
18304 | 4A057984000100 |  | NM400 | 12.1 | 1.8 | 9.803 | 1900-03-25 20:18 | TRUE | 否 | [凹坑：1 L: 1] [划伤：3 L: 3]
18305 | 4A057984000040 |  | NM400 | 12.1 | 1.8 | 9.803 | 1900-03-25 20:20 | TRUE | 否 | [划伤：2 L: 2] [凹坑：2 L: 2]
18306 | 4A057971000080 |  | NM400 | 12.99 | 1.83 | 9.803 | 1900-03-25 20:22 | TRUE | 否 | [划伤：8 L: 8] [凹坑：2 L: 2]
18307 | 4A057971000090 |  | NM400 | 12.99 | 1.83 | 9.803 | 1900-03-25 20:24 | TRUE | 否 | [凹坑：1 L: 1] [划伤：10 L: 10]
18308 | 4A057971000100 |  | NM400 | 12.99 | 1.83 | 9.803 | 1900-03-25 20:27 | TRUE | 否 | [划伤：7 L: 7] [凹坑：1 L: 1]
18309 | 4A057971000120 |  | NM400 | 12.99 | 1.83 | 9.803 | 1900-03-25 20:28 | TRUE | 否 | [划伤：8 L: 8] [凹坑：3 L: 3]
18310 | 4A057971000020 |  | NM400 | 12.99 | 1.83 | 9.803 | 1900-03-25 20:30 | TRUE | 否 | [划伤：5 L: 5] [凹坑：2 L: 2]
18311 | 4A057971000030 |  | NM400 | 12.99 | 1.83 | 9.803 | 1900-03-25 20:32 | TRUE | 否 | [划伤：6 L: 6]
18312 | 4A057971000050 |  | NM400 | 12.99 | 1.83 | 9.803 | 1900-03-25 20:33 | TRUE | 否 | [划伤：3 L: 3] [凹坑：4 L: 4]
18313 | 4A057971000040 |  | NM400 | 12.99 | 1.83 | 9.803 | 1900-03-25 20:37 | TRUE | 否 | [划伤：7 L: 7] [凹坑：1 L: 1]
18314 | 4A057971000070 |  | NM400 | 12.99 | 1.83 | 9.803 | 1900-03-25 20:38 | TRUE | 否 | [划伤：9 L: 9] [凹坑：3 L: 3]
18315 | 4A057971000060 |  | NM400 | 12.99 | 1.83 | 9.803 | 1900-03-25 20:40 | TRUE | 否 | [凹坑：4 L: 4] [划伤：4 L: 4]
18316 | 4A057971000130 |  | NM400 | 12.99 | 1.83 | 9.803 | 1900-03-25 20:41 | TRUE | 否 | [划伤：3 L: 3] [凹坑：4 L: 4]
18317 | 4A057971000140 |  | NM400 | 12.99 | 1.83 | 9.803 | 1900-03-25 20:42 | TRUE | 否 | [划伤：7 L: 7] [凹坑：3 L: 3]
18318 | 4A057971000150 |  | NM400 | 12.99 | 1.83 | 9.803 | 1900-03-25 20:46 | TRUE | 否 | [凹坑：3 L: 3] [划伤：2 L: 2]
18319 | 4A057971000160 |  | NM400 | 12.99 | 1.83 | 9.803 | 1900-03-25 20:47 | TRUE | 否 | [划伤：4 L: 4] [凹坑：2 L: 2]
18320 | 4A057971000170 |  | NM400 | 12.99 | 1.83 | 9.803 | 1900-03-25 20:48 | TRUE | 否 | [划伤：7 L: 7] [凹坑：1 L: 1]
18321 | 4A057971000110 |  | NM400 | 12.99 | 1.83 | 9.803 | 1900-03-25 20:50 | TRUE | 否 | [划伤：3 L: 3]
18322 | 4A057971000180 |  | NM400 | 12.99 | 1.83 | 9.803 | 1900-03-25 21:06 | TRUE | 否 | [划伤：4 L: 4]
18323 | 4A057968000030 |  | NM400 | 12.99 | 1.83 | 9.802 | 1900-03-25 21:08 | TRUE | 否 | [划伤：7 L: 7] [凹坑：2 L: 2]
18324 | 4A057968000050 |  | NM400 | 12.99 | 1.83 | 9.802 | 1900-03-25 21:09 | TRUE | 否 | [凹坑：2 L: 2] [划伤：1 L: 1]
18325 | 4A057968000070 |  | NM400 | 12.99 | 1.83 | 9.802 | 1900-03-25 21:10 | TRUE | 否 | [划伤：15 L: 15]
18326 | 4A057968000060 |  | NM400 | 12.99 | 1.83 | 9.802 | 1900-03-25 21:11 | TRUE | 否 | [划伤：13 L: 13] [凹坑：2 L: 2]
18327 | 4A057968000020 |  | NM400 | 12.99 | 1.83 | 9.802 | 1900-03-25 21:15 | TRUE | 否 | [划伤：5 L: 5]
18329 | 4A057968000090 |  | NM400 | 12.99 | 1.83 | 9.802 | 1900-03-25 21:24 | TRUE | 否 | [划伤：2 L: 2] [凹坑：4 L: 4]
18330 | 4A057968000130 |  | NM400 | 12.99 | 1.83 | 9.802 | 1900-03-25 21:26 | TRUE | 否 | [划伤：5 L: 5] [凹坑：1 L: 1]
18331 | 4A057968000080 |  | NM400 | 12.99 | 1.83 | 9.802 | 1900-03-25 21:28 | TRUE | 否 | [划伤：2 L: 2] [凹坑：7 L: 7]
18332 | 4A057968000140 |  | NM400 | 12.99 | 1.83 | 9.802 | 1900-03-25 21:29 | TRUE | 否 | [划伤：2 L: 2] [凹坑：2 L: 2]
18333 | 4A057968000150 |  | NM400 | 12.99 | 1.83 | 9.802 | 1900-03-25 21:31 | TRUE | 否 | [划伤：10 L: 10] [凹坑：3 L: 3]
18334 | 4A057968000160 |  | NM400 | 12.99 | 1.83 | 9.802 | 1900-03-25 21:34 | TRUE | 否 | [划伤：2 L: 2] [凹坑：4 L: 4]