## Sheet1
流水号 | 板号 | 捆包号 | 钢种 | 长度 | 宽度 | 厚度 | 检测时间 | 判级 | 是否合格 | 判级原因
18646 | 4A062570000140 |  | NM450 | 6 | 2 | 12 | 1900-03-27 07:39 | TRUE | 否 | [划伤：3 L: 3] [凹坑：1 L: 1]
18647 | 4A062570000150 |  | NM450 | 6 | 2 | 12 | 1900-03-27 07:40 | TRUE | 否 | [划伤：3 L: 3] [凹坑：2 L: 2]
18648 | 4A062570000170 |  | NM450 | 6 | 2 | 12 | 1900-03-27 07:45 | TRUE | 否 | [划伤：5 L: 5] [凹坑：2 L: 2]
18649 | 4A062570000160 |  | NM450 | 6 | 2 | 12 | 1900-03-27 07:46 | TRUE | 否 | [划伤：2 L: 2]
18650 | 4A062570000180 |  | NM450 | 6 | 2 | 12 | 1900-03-27 07:51 | TRUE | 否 | [划伤：2 L: 2] [凹坑：1 L: 1]
18651 | 4A062570000190 |  | NM450 | 6 | 2 | 12 | 1900-03-27 07:51 | TRUE | 否 | [划伤：1 L: 1] [凹坑：4 L: 4]
18652 | 4A062570000200 |  | NM450 | 6 | 2 | 12 | 1900-03-27 07:54 | TRUE | 否 | [划伤：1 L: 1] [凹坑：2 L: 2]
18653 | 4A062570000220 |  | NM450 | 6 | 2 | 12 | 1900-03-27 07:55 | TRUE | 否 | [划伤：1 L: 1] [凹坑：2 L: 2]
18654 | 4A062570000230 |  | NM450 | 6 | 2 | 12 | 1900-03-27 07:57 | TRUE | 否 | [划伤：3 L: 3] [凹坑：1 L: 1]
18655 | 4A062570000240 |  | NM450 | 6 | 2 | 12 | 1900-03-27 07:58 | TRUE | 否 | [凹坑：3 L: 3] [划伤：3 L: 3]
18656 | 4A062570000020 |  | NM450 | 6 | 2 | 12 | 1900-03-27 08:01 | TRUE | 否 | [凹坑：2 L: 2]
18657 | 4A062570000030 |  | NM450 | 6 | 2 | 12 | 1900-03-27 08:01 | TRUE | 否 | [划伤：1 L: 1] [凹坑：2 L: 2]
18658 | 4A062570000040 |  | NM450 | 6 | 2 | 12 | 1900-03-27 08:04 | TRUE | 否 | [划伤：3 L: 3] [凹坑：3 L: 3]
18659 | 4A062570000050 |  | NM450 | 6 | 2 | 12 | 1900-03-27 08:04 | TRUE | 否 | [划伤：2 L: 2] [凹坑：4 L: 4]
18660 | 4A062570000060 |  | NM450 | 6 | 2 | 12 | 1900-03-27 08:06 | TRUE | 否 | [凹坑：1 L: 1] [划伤：3 L: 3]
18661 | 4A062570000210 |  | NM450 | 6 | 2 | 12 | 1900-03-27 08:07 | TRUE | 否 | [划伤：3 L: 3] [凹坑：1 L: 1]
18662 | 4A062570000070 |  | NM450 | 6 | 2 | 12 | 1900-03-27 08:10 | TRUE | 否 | [凹坑：2 L: 2]
18663 | 4A062570000080 |  | NM450 | 6 | 2 | 12 | 1900-03-27 08:11 | TRUE | 否 | [凹坑：3 L: 3] [划伤：4 L: 4]
18664 | 4A062570000090 |  | NM450 | 6 | 2 | 12 | 1900-03-27 08:15 | TRUE | 否 | [划伤：2 L: 2] [凹坑：4 L: 4]
18665 | 4A062570000100 |  | NM450 | 6 | 2 | 12 | 1900-03-27 08:17 | TRUE | 否 | [划伤：1 L: 1] [凹坑：2 L: 2]
18666 | 4A062570000110 |  | NM450 | 6 | 2 | 12 | 1900-03-27 08:22 | TRUE | 否 | [凹坑：2 L: 2] [划伤：5 L: 5]
18669 | 4A062271000230 |  | NM450 | 8.1 | 1.6 | 8.001 | 1900-03-27 08:33 | TRUE | 否 | [凹坑：3 L: 3] [划伤：4 L: 4]
18670 | 4A062271000250 |  | NM450 | 8.1 | 1.6 | 8.001 | 1900-03-27 08:34 | TRUE | 否 | [划伤：8 L: 8] [凹坑：1 L: 1]
18671 | 4A062271000220 |  | NM450 | 8.1 | 1.6 | 8.001 | 1900-03-27 08:35 | TRUE | 否 | [凹坑：2 L: 2] [划伤：6 L: 6]
18672 | 4A062271000260 |  | NM450 | 8.1 | 1.6 | 8.001 | 1900-03-27 08:36 | TRUE | 否 | [划伤：2 L: 2] [凹坑：1 L: 1]
18673 | 4A062271000240 |  | NM450 | 8.1 | 1.6 | 8.001 | 1900-03-27 08:37 | TRUE | 否 | [凹坑：3 L: 3] [划伤：3 L: 3]
18674 | 4A062271000270 |  | NM450 | 8.1 | 1.6 | 8.001 | 1900-03-27 08:37 | TRUE | 否 | [划伤：2 L: 2]
18675 | 4A062271000280 |  | NM450 | 8.1 | 1.6 | 8.001 | 1900-03-27 08:38 | TRUE | 否 | [凹坑：1 L: 1] [划伤：8 L: 8]
18676 | 4A062271000290 |  | NM450 | 8.1 | 1.6 | 8.001 | 1900-03-27 08:39 | TRUE | 否 | [凹坑：2 L: 2] [划伤：5 L: 5]
18677 | 4A062271000310 |  | NM450 | 8.1 | 1.6 | 8.001 | 1900-03-27 08:46 | TRUE | 否 | [凹坑：2 L: 2] [划伤：5 L: 5]
18678 | 4A062271000020 |  | NM450 | 8.1 | 1.6 | 8.001 | 1900-03-27 08:55 | TRUE | 否 | [凹坑：2 L: 2] [划伤：25 L: 25]
18679 | 4A062271000010 |  | NM450 | 8.1 | 1.6 | 8.001 | 1900-03-27 08:56 | TRUE | 否 | [划伤：7 L: 7]
18680 | 4A062271000030 |  | NM450 | 8.1 | 1.6 | 8.001 | 1900-03-27 08:57 | TRUE | 否 | [凹坑：1 L: 1] [划伤：1 L: 1]
18681 | 4A062271000050 |  | NM450 | 8.1 | 1.6 | 8.001 | 1900-03-27 08:58 | TRUE | 否 | [凹坑：2 L: 2] [划伤：4 L: 4]
18682 | 4A062271000040 |  | NM450 | 8.1 | 1.6 | 8.001 | 1900-03-27 09:03 | TRUE | 否 | [凹坑：2 L: 2] [划伤：6 L: 6]
18683 | 4A062271000070 |  | NM450 | 8.1 | 1.6 | 8.001 | 1900-03-27 09:04 | TRUE | 否 | [凹坑：3 L: 3] [划伤：8 L: 8]
18684 | 4A062271000060 |  | NM450 | 8.1 | 1.6 | 8.001 | 1900-03-27 09:05 | TRUE | 否 | [划伤：3 L: 3]
18685 | 4A062271000080 |  | NM450 | 8.1 | 1.6 | 8.001 | 1900-03-27 09:06 | TRUE | 否 | [凹坑：4 L: 4] [划伤：7 L: 7]
18686 | 4A062271000090 |  | NM450 | 8.1 | 1.6 | 8.001 | 1900-03-27 09:07 | TRUE | 否 | [划伤：2 L: 2] [凹坑：1 L: 1]
18687 | 4A062271000100 |  | NM450 | 8.1 | 1.6 | 8.001 | 1900-03-27 09:08 | TRUE | 否 | [凹坑：2 L: 2] [划伤：2 L: 2]
18688 | 4A062271000110 |  | NM450 | 8.1 | 1.6 | 8.001 | 1900-03-27 09:09 | TRUE | 否 | [划伤：2 L: 2] [凹坑：3 L: 3]
18689 | 4A062271000120 |  | NM450 | 8.1 | 1.6 | 8.001 | 1900-03-27 09:09 | TRUE | 否 | [划伤：8 L: 8]
18690 | 4A062271000130 |  | NM450 | 8.1 | 1.6 | 8.001 | 1900-03-27 09:11 | TRUE | 否 | [划伤：3 L: 3] [凹坑：1 L: 1]
18691 | 4A062271000140 |  | NM450 | 8.1 | 1.6 | 8.001 | 1900-03-27 09:12 | TRUE | 否 | [划伤：3 L: 3]
18692 | 4A062271000150 |  | NM450 | 8.1 | 1.6 | 8.001 | 1900-03-27 09:14 | TRUE | 否 | [划伤：8 L: 8]
18693 | 4A062271000160 |  | NM450 | 8.1 | 1.6 | 8.001 | 1900-03-27 09:15 | TRUE | 否 | [划伤：11 L: 11]
18694 | 4A062271000170 |  | NM450 | 8.1 | 1.6 | 8.001 | 1900-03-27 09:16 | TRUE | 否 | [划伤：11 L: 11] [凹坑：1 L: 1]
18695 | 4A062271000180 |  | NM450 | 8.1 | 1.6 | 8.001 | 1900-03-27 09:25 | FALSE | 否 | [划伤：1 L: 1]
18696 | 4A062576000020 |  | NM450 | 8 | 2 | 7.998 | 1900-03-27 09:28 | TRUE | 否 | [凹坑：1 L: 1] [划伤：2 L: 2]
18697 | 4A062576000030 |  | NM450 | 8 | 2 | 7.998 | 1900-03-27 09:29 | TRUE | 否 | [划伤：5 L: 5] [凹坑：2 L: 2]
18698 | 4A062576000040 |  | NM450 | 8 | 2 | 7.998 | 1900-03-27 09:30 | TRUE | 否 | [划伤：2 L: 2] [凹坑：2 L: 2]
18699 | 4A062576000050 |  | NM450 | 8 | 2 | 7.998 | 1900-03-27 09:30 | TRUE | 否 | [划伤：2 L: 2]
18700 | 4A062576000060 |  | NM450 | 8 | 2 | 7.998 | 1900-03-27 09:31 | TRUE | 否 | [凹坑：2 L: 2] [划伤：3 L: 3]
18701 | 4A062576000010 |  | NM450 | 8 | 2 | 7.998 | 1900-03-27 09:32 | TRUE | 否 | [划伤：2 L: 2]
18702 | 4A062576000070 |  | NM450 | 8 | 2 | 7.998 | 1900-03-27 09:33 | FALSE | 否 | [划伤：1 L: 1]
18703 | 4A062576000080 |  | NM450 | 8 | 2 | 7.998 | 1900-03-27 09:38 | TRUE | 否 | [划伤：2 L: 2]
18704 | 4A062576000090 |  | NM450 | 8 | 2 | 7.998 | 1900-03-27 09:38 | TRUE | 否 | [划伤：2 L: 2]
18705 | 4A062576000100 |  | NM450 | 8 | 2 | 7.998 | 1900-03-27 09:41 | TRUE | 否 | [划伤：3 L: 3]
18706 | 4A062576000120 |  | NM450 | 8 | 2 | 7.998 | 1900-03-27 09:42 | TRUE | 否 | [划伤：4 L: 4]
18707 | 4A062576000110 |  | NM450 | 8 | 2 | 7.998 | 1900-03-27 09:42 | TRUE | 否 | [划伤：7 L: 7] [凹坑：1 L: 1]
18708 | 4A062576000130 |  | NM450 | 8 | 2 | 7.998 | 1900-03-27 09:43 | TRUE | 否 | [划伤：2 L: 2] [凹坑：1 L: 1]
18709 | 4A062576000140 |  | NM450 | 8 | 2 | 7.998 | 1900-03-27 09:44 | TRUE | 否 | [凹坑：2 L: 2] [划伤：6 L: 6]
18710 | 4A062576000150 |  | NM450 | 8 | 2 | 7.998 | 1900-03-27 09:47 | TRUE | 否 | [凹坑：1 L: 1] [划伤：2 L: 2]
18711 | 4A062576000160 |  | NM450 | 8 | 2 | 7.998 | 1900-03-27 09:48 | TRUE | 否 | [划伤：6 L: 6] [凹坑：1 L: 1]
18712 | 4A062576000180 |  | NM450 | 8 | 2 | 7.998 | 1900-03-27 09:49 | TRUE | 否 | [划伤：3 L: 3] [凹坑：1 L: 1]
18713 | 4A062576000190 |  | NM450 | 8 | 2 | 7.998 | 1900-03-27 09:50 | FALSE | 否 | [划伤：1 L: 1]
18714 | 4A062576000210 |  | NM450 | 8 | 2 | 7.998 | 1900-03-27 09:51 | TRUE | 否 | [凹坑：1 L: 1] [划伤：3 L: 3]
18715 | 4A062576000220 |  | NM450 | 8 | 2 | 7.998 | 1900-03-27 09:53 | TRUE | 否 | [划伤：10 L: 10]
18716 | 4A062576000230 |  | NM450 | 8 | 2 | 7.998 | 1900-03-27 09:54 | TRUE | 否 | [凹坑：1 L: 1] [划伤：2 L: 2]
18717 | 4A062576000240 |  | NM450 | 8 | 2 | 7.998 | 1900-03-27 09:55 | TRUE | 否 | [划伤：2 L: 2] [凹坑：1 L: 1]
18718 | 4A062576000250 |  | NM450 | 8 | 2 | 7.998 | 1900-03-27 09:56 | FALSE | 否 | [划伤：1 L: 1]
18719 | 4A062576000260 |  | NM450 | 8 | 2 | 7.998 | 1900-03-27 09:57 | TRUE | 否 | [凹坑：1 L: 1] [划伤：1 L: 1]
18720 | 4A062576000270 |  | NM450 | 8 | 2 | 7.998 | 1900-03-27 09:58 | FALSE | 否 | [凹坑：1 L: 1]
18721 | 4A062576000280 |  | NM450 | 8 | 2 | 7.998 | 1900-03-27 09:59 | TRUE | 否 | [凹坑：6 L: 6] [划伤：23 L: 23]
18722 | 4A062577000130 |  | NM450 | 12 | 2 | 6.998 | 1900-03-27 10:04 | TRUE | 否 | [划伤：12 L: 12] [凹坑：2 L: 2]
18723 | 4A062577000140 |  | NM450 | 12 | 2 | 6.998 | 1900-03-27 10:05 | TRUE | 否 | [划伤：2 L: 2]
18724 | 4A062577000150 |  | NM450 | 12 | 2 | 6.998 | 1900-03-27 10:06 | TRUE | 否 | [凹坑：2 L: 2] [划伤：4 L: 4]
18725 | 4A062577000160 |  | NM450 | 12 | 2 | 6.998 | 1900-03-27 10:07 | TRUE | 否 | [划伤：6 L: 6] [凹坑：2 L: 2]
18726 | 4A062577000170 |  | NM450 | 12 | 2 | 6.998 | 1900-03-27 10:08 | TRUE | 否 | [划伤：9 L: 9] [凹坑：1 L: 1]
18727 | 4A062577000180 |  | NM450 | 12 | 2 | 6.998 | 1900-03-27 10:09 | TRUE | 否 | [划伤：5 L: 5]
18728 | 4A062577000190 |  | NM450 | 12 | 2 | 6.998 | 1900-03-27 10:11 | FALSE | 否 | [划伤：1 L: 1]
18729 | 4A062577000200 |  | NM450 | 12 | 2 | 6.998 | 1900-03-27 10:18 | FALSE | 是 | 无影响判级缺陷
18731 | 4A062577000210 |  | NM450 | 12 | 2 | 6.998 | 1900-03-27 10:22 | TRUE | 否 | [划伤：4 L: 4] [凹坑：1 L: 1]
18733 | 4A062577000030 |  | NM450 | 12 | 2 | 6.998 | 1900-03-27 10:26 | TRUE | 否 | [划伤：5 L: 5] [凹坑：5 L: 5]
18734 | 4A062577000040 |  | NM450 | 12 | 2 | 6.998 | 1900-03-27 10:28 | TRUE | 否 | [凹坑：4 L: 4]
18735 | 4A062577000050 |  | NM450 | 12 | 2 | 6.998 | 1900-03-27 10:29 | TRUE | 否 | [凹坑：1 L: 1] [划伤：1 L: 1]
18736 | 4A062577000060 |  | NM450 | 12 | 2 | 6.998 | 1900-03-27 10:31 | TRUE | 否 | [划伤：2 L: 2] [凹坑：6 L: 6]
18737 | 4A062577000070 |  | NM450 | 12 | 2 | 6.998 | 1900-03-27 10:32 | TRUE | 否 | [划伤：4 L: 4] [凹坑：4 L: 4]
18738 | 4A062577000080 |  | NM450 | 12 | 2 | 6.998 | 1900-03-27 10:34 | TRUE | 否 | [凹坑：2 L: 2] [划伤：4 L: 4]
18739 | 4A062577000090 |  | NM450 | 12 | 2 | 6.998 | 1900-03-27 10:35 | TRUE | 否 | [凹坑：5 L: 5]
18740 | 4A062577000100 |  | NM450 | 12 | 2 | 6.998 | 1900-03-27 10:37 | TRUE | 否 | [划伤：3 L: 3]
18741 | 4A062577000110 |  | NM450 | 12 | 2 | 6.998 | 1900-03-27 10:38 | TRUE | 否 | [划伤：9 L: 9] [凹坑：1 L: 1]
18742 | 4A062577000020 |  | NM450 | 12 | 2 | 6.998 | 1900-03-27 10:39 | TRUE | 否 | [划伤：3 L: 3] [凹坑：3 L: 3]
18743 | 4A062324000030 |  | NM500 | 8 | 2 | 15.991 | 1900-03-27 11:02 | TRUE | 否 | [凹坑：26 L: 26]
18744 | 4A062324000040 |  | NM500 | 8 | 2 | 15.991 | 1900-03-27 11:04 | TRUE | 否 | [凹坑：16 L: 16]
18745 | 4A062324000050 |  | NM500 | 8 | 2 | 15.991 | 1900-03-27 11:05 | TRUE | 否 | [凹坑：17 L: 17]
18746 | 4A062324000070 |  | NM500 | 8 | 2 | 15.991 | 1900-03-27 11:07 | TRUE | 否 | [凹坑：20 L: 20]
18747 | 4A062324000060 |  | NM500 | 8 | 2 | 15.991 | 1900-03-27 11:08 | TRUE | 否 | [凹坑：20 L: 20]
18748 | 4A062324000080 |  | NM500 | 8 | 2 | 15.991 | 1900-03-27 11:09 | TRUE | 否 | [凹坑：13 L: 13]
18749 | 4A062324000020 |  | NM500 | 8 | 2 | 15.991 | 1900-03-27 11:19 | TRUE | 否 | [凹坑：10 L: 10]