## Sheet1
流水号 | 板号 | 捆包号 | 钢种 | 长度 | 宽度 | 厚度 | 检测时间 | 判级 | 是否合格 | 判级原因
18950 | 4A062579000190 |  | NM450 | 8 | 2 | 6.001 | 1900-03-27 18:32 | TRUE | 否 | [划伤：14 L: 14] [凹坑：5 L: 5]
18951 | 4A062579000200 |  | NM450 | 8 | 2 | 6.001 | 1900-03-27 18:33 | TRUE | 否 | [凹坑：2 L: 2] [划伤：4 L: 4]
18952 | 4A062579000210 |  | NM450 | 8 | 2 | 6.001 | 1900-03-27 18:34 | TRUE | 否 | [凹坑：5 L: 5] [划伤：1 L: 1]
18953 | 4A062579000230 |  | NM450 | 8 | 2 | 6.001 | 1900-03-27 18:34 | FALSE | 否 | [划伤：1 L: 1]
18954 | 4A062579000240 |  | NM450 | 8 | 2 | 6.001 | 1900-03-27 18:35 | TRUE | 否 | [凹坑：2 L: 2] [划伤：1 L: 1]
18955 | 4A062579000250 |  | NM450 | 8 | 2 | 6.001 | 1900-03-27 18:38 | TRUE | 否 | [划伤：7 L: 7] [凹坑：2 L: 2]
18956 | 4A062579000260 |  | NM450 | 8 | 2 | 6.001 | 1900-03-27 18:39 | TRUE | 否 | [划伤：2 L: 2] [凹坑：1 L: 1]
18957 | 4A062579000270 |  | NM450 | 8 | 2 | 6.001 | 1900-03-27 18:40 | TRUE | 否 | [划伤：5 L: 5]
18958 | 4A062579000280 |  | NM450 | 8 | 2 | 6.001 | 1900-03-27 18:43 | TRUE | 否 | [划伤：19 L: 19] [凹坑：3 L: 3]
18959 | 4A062579000220 |  | NM450 | 8 | 2 | 6.001 | 1900-03-27 18:44 | TRUE | 否 | [划伤：7 L: 7]
18960 | 4A062579000290 |  | NM450 | 8 | 2 | 6.001 | 1900-03-27 18:45 | TRUE | 否 | [划伤：15 L: 15] [凹坑：2 L: 2]
18961 | 4A062579000020 |  | NM450 | 8 | 2 | 6.001 | 1900-03-27 18:45 | TRUE | 否 | [凹坑：2 L: 2] [划伤：5 L: 5]
18962 | 4A062579000030 |  | NM450 | 8 | 2 | 6.001 | 1900-03-27 18:46 | TRUE | 否 | [划伤：4 L: 4] [凹坑：1 L: 1]
18963 | 4A062579000040 |  | NM450 | 8 | 2 | 6.001 | 1900-03-27 18:47 | TRUE | 否 | [划伤：17 L: 17]
18964 | 4A062579000050 |  | NM450 | 8 | 2 | 6.001 | 1900-03-27 18:48 | TRUE | 否 | [划伤：17 L: 17] [凹坑：1 L: 1]
18965 | 4A062579000060 |  | NM450 | 8 | 2 | 6.001 | 1900-03-27 18:49 | TRUE | 否 | [划伤：6 L: 6] [凹坑：1 L: 1]
18966 | 4A062579000070 |  | NM450 | 8 | 2 | 6.001 | 1900-03-27 18:50 | TRUE | 否 | [划伤：8 L: 8] [凹坑：2 L: 2]
18967 | 4A062579000080 |  | NM450 | 8 | 2 | 6.001 | 1900-03-27 18:51 | TRUE | 否 | [划伤：5 L: 5] [凹坑：2 L: 2]
18968 | 4A062579000090 |  | NM450 | 8 | 2 | 6.001 | 1900-03-27 18:52 | TRUE | 否 | [划伤：15 L: 15] [凹坑：2 L: 2]
18969 | 4A062579000100 |  | NM450 | 8 | 2 | 6.001 | 1900-03-27 18:53 | TRUE | 否 | [划伤：3 L: 3] [凹坑：1 L: 1]
18970 | 4A062579000110 |  | NM450 | 8 | 2 | 6.001 | 1900-03-27 18:53 | TRUE | 否 | [划伤：10 L: 10]
18971 | 4A062579000120 |  | NM450 | 8 | 2 | 6.001 | 1900-03-27 18:54 | TRUE | 否 | [凹坑：2 L: 2] [划伤：6 L: 6]
18972 | 4A062578000390 |  | NM500 | 6 | 2 | 6.001 | 1900-03-27 18:57 | TRUE | 否 | [凹坑：3 L: 3]
18973 | 4A062578000410 |  | NM500 | 6 | 2 | 6.001 | 1900-03-27 18:57 | FALSE | 是 | 无影响判级缺陷
18974 | 4A062578000420 |  | NM500 | 6 | 2 | 6.001 | 1900-03-27 18:58 | TRUE | 否 | [凹坑：3 L: 3]
18975 | 4A062578000430 |  | NM500 | 6 | 2 | 6.001 | 1900-03-27 18:59 | TRUE | 否 | [凹坑：2 L: 2]
18976 | 4A062578000450 |  | NM500 | 6 | 2 | 6.001 | 1900-03-27 19:00 | FALSE | 否 | [凹坑：1 L: 1]
18977 | 4A062578000460 |  | NM500 | 6 | 2 | 6.001 | 1900-03-27 19:01 | FALSE | 否 | [凹坑：1 L: 1]
18978 | 4A062578000470 |  | NM500 | 6 | 2 | 6.001 | 1900-03-27 19:07 | TRUE | 否 | [凹坑：2 L: 2]
18979 | 4A062578000480 |  | NM500 | 6 | 2 | 6.001 | 1900-03-27 19:08 | FALSE | 是 | 无影响判级缺陷
18980 | 4A062578000490 |  | NM500 | 6 | 2 | 6.001 | 1900-03-27 19:09 | TRUE | 否 | [凹坑：2 L: 2]
18981 | 4A062578000500 |  | NM500 | 6 | 2 | 6.001 | 1900-03-27 19:10 | FALSE | 是 | 无影响判级缺陷
18982 | 4A062578000510 |  | NM500 | 6 | 2 | 6.001 | 1900-03-27 19:11 | FALSE | 是 | 无影响判级缺陷
18983 | 4A062578000520 |  | NM500 | 6 | 2 | 6.001 | 1900-03-27 19:13 | TRUE | 否 | [凹坑：2 L: 2]
18984 | 4A062578000530 |  | NM500 | 6 | 2 | 6.001 | 1900-03-27 19:14 | FALSE | 否 | [凹坑：1 L: 1]
18985 | 4A062578000440 |  | NM500 | 6 | 2 | 6.001 | 1900-03-27 19:15 | FALSE | 否 | [凹坑：1 L: 1]
18986 | 4A062578000540 |  | NM500 | 6 | 2 | 6.001 | 1900-03-27 19:16 | TRUE | 否 | [凹坑：3 L: 3]
18987 | 4A062578000200 |  | NM500 | 6 | 2 | 6.001 | 1900-03-27 19:17 | FALSE | 是 | 无影响判级缺陷
18988 | 4A062578000210 |  | NM500 | 6 | 2 | 6.001 | 1900-03-27 19:18 | FALSE | 否 | [凹坑：1 L: 1]
18989 | 4A062578000220 |  | NM500 | 6 | 2 | 6.001 | 1900-03-27 19:19 | FALSE | 否 | [凹坑：1 L: 1]
18990 | 4A062578000230 |  | NM500 | 6 | 2 | 6.001 | 1900-03-27 19:20 | FALSE | 否 | [凹坑：1 L: 1]
18991 | 4A062578000240 |  | NM500 | 6 | 2 | 6.001 | 1900-03-27 19:21 | TRUE | 否 | [凹坑：2 L: 2]
18992 | 4A062578000250 |  | NM500 | 6 | 2 | 6.001 | 1900-03-27 19:22 | FALSE | 是 | 无缺陷
18993 | 4A062578000260 |  | NM500 | 6 | 2 | 6.001 | 1900-03-27 19:24 | FALSE | 否 | [凹坑：1 L: 1]
18994 | 4A062578000270 |  | NM500 | 6 | 2 | 6.001 | 1900-03-27 19:25 | FALSE | 是 | 无影响判级缺陷
18995 | 4A062578000280 |  | NM500 | 6 | 2 | 6.001 | 1900-03-27 19:26 | FALSE | 是 | 无影响判级缺陷
18996 | 4A062578000290 |  | NM500 | 6 | 2 | 6.001 | 1900-03-27 19:27 | FALSE | 是 | 无影响判级缺陷
18997 | 4A062578000300 |  | NM500 | 6 | 2 | 6.001 | 1900-03-27 19:28 | FALSE | 否 | [凹坑：1 L: 1]
18998 | 4A062578000310 |  | NM500 | 6 | 2 | 6.001 | 1900-03-27 19:29 | FALSE | 是 | 无影响判级缺陷
18999 | 4A062578000320 |  | NM500 | 6 | 2 | 6.001 | 1900-03-27 19:30 | FALSE | 是 | 无影响判级缺陷
19000 | 4A062578000330 |  | NM500 | 6 | 2 | 6.001 | 1900-03-27 19:31 | FALSE | 否 | [凹坑：1 L: 1]
19001 | 4A062578000340 |  | NM500 | 6 | 2 | 6.001 | 1900-03-27 19:32 | FALSE | 是 | 无影响判级缺陷
19002 | 4A062578000350 |  | NM500 | 6 | 2 | 6.001 | 1900-03-27 19:33 | TRUE | 否 | [凹坑：2 L: 2]
19003 | 4A062578000360 |  | NM500 | 6 | 2 | 6.001 | 1900-03-27 19:34 | FALSE | 是 | 无影响判级缺陷
19004 | 4A062578000370 |  | NM500 | 6 | 2 | 6.001 | 1900-03-27 19:37 | FALSE | 否 | [凹坑：1 L: 1]
19005 | 4A062578000030 |  | NM500 | 6 | 2 | 6.001 | 1900-03-27 19:38 | FALSE | 是 | 无影响判级缺陷
19006 | 4A062578000040 |  | NM500 | 6 | 2 | 6.001 | 1900-03-27 19:39 | FALSE | 否 | [凹坑：1 L: 1]
19007 | 4A062578000050 |  | NM500 | 6 | 2 | 6.001 | 1900-03-27 19:40 | FALSE | 是 | 无影响判级缺陷
19008 | 4A062578000060 |  | NM500 | 6 | 2 | 6.001 | 1900-03-27 19:42 | FALSE | 是 | 无影响判级缺陷
19009 | 4A062578000070 |  | NM500 | 6 | 2 | 6.001 | 1900-03-27 19:43 | TRUE | 否 | [凹坑：3 L: 3]
19010 | 4A062578000080 |  | NM500 | 6 | 2 | 6.001 | 1900-03-27 19:44 | FALSE | 否 | [凹坑：1 L: 1]
19011 | 4A062578000090 |  | NM500 | 6 | 2 | 6.001 | 1900-03-27 19:44 | TRUE | 否 | [凹坑：2 L: 2]
19012 | 4A062578000100 |  | NM500 | 6 | 2 | 6.001 | 1900-03-27 19:45 | FALSE | 是 | 无影响判级缺陷
19013 | 4A062578000110 |  | NM500 | 6 | 2 | 6.001 | 1900-03-27 19:46 | TRUE | 否 | [凹坑：2 L: 2]
19014 | 4A062578000120 |  | NM500 | 6 | 2 | 6.001 | 1900-03-27 19:47 | FALSE | 是 | 无影响判级缺陷
19015 | 4A062578000130 |  | NM500 | 6 | 2 | 6.001 | 1900-03-27 19:48 | FALSE | 否 | [凹坑：1 L: 1]
19016 | 4A062578000140 |  | NM500 | 6 | 2 | 6.001 | 1900-03-27 19:49 | FALSE | 是 | 无影响判级缺陷
19017 | 4A062578000150 |  | NM500 | 6 | 2 | 6.001 | 1900-03-27 19:50 | FALSE | 是 | 无影响判级缺陷
19018 | 4A062578000160 |  | NM500 | 6 | 2 | 6.001 | 1900-03-27 19:52 | FALSE | 是 | 无影响判级缺陷
19019 | 4A062578000170 |  | NM500 | 6 | 2 | 6.001 | 1900-03-27 19:53 | FALSE | 是 | 无影响判级缺陷
19020 | 4A062578000180 |  | NM500 | 6 | 2 | 6.001 | 1900-03-27 19:54 | FALSE | 否 | [凹坑：1 L: 1]
19021 | 4A062578000190 |  | NM500 | 6 | 2 | 6.001 | 1900-03-27 19:57 | TRUE | 否 | [凹坑：3 L: 3]
19022 | 4A062578000020 |  | NM500 | 6 | 2 | 6.001 | 1900-03-27 19:59 | FALSE | 否 | [凹坑：1 L: 1]
19023 | 4A063438000030 |  | NM400 | 6 | 2 | 8.072 | 1900-03-27 20:00 | TRUE | 否 | [划伤：7 L: 7] [凹坑：1 L: 1]
19024 | 4A063438000040 |  | NM400 | 6 | 2 | 8.072 | 1900-03-27 20:01 | TRUE | 否 | [划伤：4 L: 4]
19025 | 4A063438000050 |  | NM400 | 6 | 2 | 8.072 | 1900-03-27 20:02 | TRUE | 否 | [划伤：3 L: 3] [凹坑：1 L: 1]
19026 | 4A063438000060 |  | NM400 | 6 | 2 | 8.072 | 1900-03-27 20:03 | TRUE | 否 | [划伤：6 L: 6] [凹坑：1 L: 1]
19027 | 4A063438000070 |  | NM400 | 6 | 2 | 8.072 | 1900-03-27 20:04 | TRUE | 否 | [划伤：8 L: 8] [凹坑：2 L: 2]
19028 | 4A063438000080 |  | NM400 | 6 | 2 | 8.072 | 1900-03-27 20:05 | TRUE | 否 | [划伤：3 L: 3]
19029 | 4A063438000090 |  | NM400 | 6 | 2 | 8.072 | 1900-03-27 20:06 | TRUE | 否 | [凹坑：2 L: 2] [划伤：15 L: 15]
19030 | 4A063438000020 |  | NM400 | 6 | 2 | 8.072 | 1900-03-27 20:07 | TRUE | 否 | [划伤：3 L: 3]
19031 | 4A063438000100 |  | NM400 | 6 | 2 | 8.072 | 1900-03-27 20:08 | TRUE | 否 | [划伤：5 L: 5]
19032 | 4A063438000110 |  | NM400 | 6 | 2 | 8.072 | 1900-03-27 20:10 | TRUE | 否 | [凹坑：1 L: 1] [划伤：10 L: 10]
19033 | 4A063438000120 |  | NM400 | 6 | 2 | 8.072 | 1900-03-27 20:11 | TRUE | 否 | [划伤：4 L: 4]
19034 | 4A063438000130 |  | NM400 | 6 | 2 | 8.072 | 1900-03-27 20:12 | TRUE | 否 | [划伤：4 L: 4]
19035 | 4A063438000140 |  | NM400 | 6 | 2 | 8.072 | 1900-03-27 20:13 | FALSE | 否 | [划伤：1 L: 1]
19036 | 4A063438000150 |  | NM400 | 6 | 2 | 8.072 | 1900-03-27 20:15 | TRUE | 否 | [划伤：1 L: 1] [凹坑：1 L: 1]
19037 | 4A063438000300 |  | NM400 | 6 | 2 | 8.072 | 1900-03-27 20:16 | TRUE | 否 | [划伤：1 L: 1] [凹坑：1 L: 1]
19038 | 4A063438000310 |  | NM400 | 6 | 2 | 8.072 | 1900-03-27 20:17 | TRUE | 否 | [划伤：5 L: 5] [凹坑：1 L: 1]
19039 | 4A063438000320 |  | NM400 | 6 | 2 | 8.072 | 1900-03-27 20:18 | TRUE | 否 | [划伤：6 L: 6] [凹坑：1 L: 1]
19040 | 4A063438000330 |  | NM400 | 6 | 2 | 8.072 | 1900-03-27 20:21 | TRUE | 否 | [划伤：7 L: 7] [凹坑：1 L: 1]
19041 | 4A063438000340 |  | NM400 | 6 | 2 | 8.072 | 1900-03-27 20:22 | TRUE | 否 | [划伤：6 L: 6] [凹坑：1 L: 1]
19042 | 4A063438000350 |  | NM400 | 6 | 2 | 8.072 | 1900-03-27 20:23 | TRUE | 否 | [划伤：2 L: 2] [凹坑：1 L: 1]
19043 | 4A063438000360 |  | NM400 | 6 | 2 | 8.072 | 1900-03-27 20:24 | TRUE | 否 | [划伤：5 L: 5] [凹坑：1 L: 1]
19044 | 4A063438000370 |  | NM400 | 6 | 2 | 8.072 | 1900-03-27 20:25 | TRUE | 否 | [划伤：3 L: 3]
19045 | 4A063438000380 |  | NM400 | 6 | 2 | 8.072 | 1900-03-27 20:27 | TRUE | 否 | [划伤：3 L: 3]
19046 | 4A063438000390 |  | NM400 | 6 | 2 | 8.072 | 1900-03-27 20:28 | TRUE | 否 | [划伤：3 L: 3]
19047 | 4A063438000400 |  | NM400 | 6 | 2 | 8.072 | 1900-03-27 20:29 | TRUE | 否 | [凹坑：3 L: 3] [划伤：3 L: 3]
19048 | 4A063438000170 |  | NM400 | 6 | 2 | 8.072 | 1900-03-27 20:44 | FALSE | 否 | [划伤：1 L: 1]
19049 | 4A063438000160 |  | NM400 | 6 | 2 | 8.072 | 1900-03-27 20:45 | TRUE | 否 | [划伤：6 L: 6] [凹坑：1 L: 1]