## Sheet1
流水号 | 板号 | 捆包号 | 钢种 | 长度 | 宽度 | 厚度 | 检测时间 | 判级 | 是否合格 | 判级原因
19155 | 4A063440000030 |  | NM400 | 12 | 2 | 6.002 | 1900-03-28 00:16 | TRUE | 否 | [划伤：6 L: 6] [凹坑：1 L: 1]
19156 | 4A063440000080 |  | NM400 | 12 | 2 | 6.002 | 1900-03-28 00:17 | TRUE | 否 | [凹坑：2 L: 2] [划伤：2 L: 2]
19157 | 4A063440000050 |  | NM400 | 12 | 2 | 6.002 | 1900-03-28 00:19 | TRUE | 否 | [凹坑：1 L: 1] [划伤：8 L: 8]
19158 | 4A063440000020 |  | NM400 | 12 | 2 | 6.002 | 1900-03-28 00:20 | TRUE | 否 | [划伤：4 L: 4] [凹坑：3 L: 3]
19159 | 4A063440000100 |  | NM400 | 12 | 2 | 6.002 | 1900-03-28 00:21 | TRUE | 否 | [划伤：9 L: 9] [凹坑：1 L: 1]
19160 | 4A063440000090 |  | NM400 | 12 | 2 | 6.002 | 1900-03-28 00:22 | TRUE | 否 | [划伤：3 L: 3]
19161 | 4A063440000120 |  | NM400 | 12 | 2 | 6.002 | 1900-03-28 00:28 | FALSE | 否 | [凹坑：1 L: 1]
19162 | 4A063440000110 |  | NM400 | 12 | 2 | 6.002 | 1900-03-28 00:31 | TRUE | 否 | [划伤：7 L: 7]
19163 | 4A063440000130 |  | NM400 | 12 | 2 | 6.002 | 1900-03-28 00:32 | TRUE | 否 | [划伤：4 L: 4]
19164 | 4A063440000140 |  | NM400 | 12 | 2 | 6.002 | 1900-03-28 00:33 | TRUE | 否 | [划伤：3 L: 3]
19165 | 4A063440000150 |  | NM400 | 12 | 2 | 6.002 | 1900-03-28 00:39 | TRUE | 否 | [划伤：2 L: 2]
19167 | 4A058290000020 |  | NM400 | 6.83 | 2 | 9.802 | 1900-03-28 00:45 | TRUE | 否 | [凹坑：1 L: 1] [划伤：3 L: 3]
19168 | 4A058290000030 |  | NM400 | 6.83 | 2 | 9.802 | 1900-03-28 00:46 | TRUE | 否 | [划伤：11 L: 11]
19169 | 4A058290000040 |  | NM400 | 6.83 | 2 | 9.802 | 1900-03-28 00:47 | TRUE | 否 | [划伤：4 L: 4] [凹坑：4 L: 4]
19170 | 4A058290000050 |  | NM400 | 6.83 | 2 | 9.802 | 1900-03-28 00:48 | TRUE | 否 | [划伤：4 L: 4] [凹坑：2 L: 2]
19171 | 4A058290000060 |  | NM400 | 6.83 | 2 | 9.802 | 1900-03-28 00:49 | TRUE | 否 | [划伤：5 L: 5] [凹坑：1 L: 1]
19172 | 4A058290000070 |  | NM400 | 6.83 | 2 | 9.802 | 1900-03-28 00:50 | TRUE | 否 | [凹坑：4 L: 4] [划伤：5 L: 5]
19173 | 4A058290000080 |  | NM400 | 6.83 | 2 | 9.802 | 1900-03-28 00:51 | TRUE | 否 | [划伤：3 L: 3] [凹坑：3 L: 3]
19174 | 4A058290000100 |  | NM400 | 6.83 | 2 | 9.802 | 1900-03-28 00:52 | TRUE | 否 | [划伤：6 L: 6] [凹坑：3 L: 3]
19175 | 4A058290000090 |  | NM400 | 6.83 | 2 | 9.802 | 1900-03-28 00:53 | TRUE | 否 | [划伤：6 L: 6]
19176 | 4A058290000110 |  | NM400 | 6.83 | 2 | 9.802 | 1900-03-28 00:54 | TRUE | 否 | [划伤：4 L: 4] [凹坑：1 L: 1]
19177 | 4A058290000220 |  | NM400 | 6.83 | 2 | 9.802 | 1900-03-28 00:55 | TRUE | 否 | [划伤：15 L: 15]
19178 | 4A058290000230 |  | NM400 | 6.83 | 2 | 9.802 | 1900-03-28 00:56 | TRUE | 否 | [凹坑：2 L: 2] [划伤：12 L: 12]
19179 | 4A058290000240 |  | NM400 | 6.83 | 2 | 9.802 | 1900-03-28 00:57 | TRUE | 否 | [划伤：18 L: 18]
19180 | 4A058290000250 |  | NM400 | 6.83 | 2 | 9.802 | 1900-03-28 00:58 | TRUE | 否 | [凹坑：2 L: 2] [划伤：14 L: 14]
19181 | 4A058290000260 |  | NM400 | 6.83 | 2 | 9.802 | 1900-03-28 01:00 | TRUE | 否 | [划伤：5 L: 5]
19182 | 4A058290000270 |  | NM400 | 6.83 | 2 | 9.802 | 1900-03-28 01:01 | TRUE | 否 | [划伤：1 L: 1] [凹坑：1 L: 1]
19183 | 4A058290000280 |  | NM400 | 6.83 | 2 | 9.802 | 1900-03-28 01:03 | TRUE | 否 | [划伤：6 L: 6] [凹坑：1 L: 1]
19184 | 4A058290000290 |  | NM400 | 6.83 | 2 | 9.802 | 1900-03-28 01:04 | TRUE | 否 | [划伤：2 L: 2]
19185 | 4A058290000120 |  | NM400 | 6.83 | 2 | 9.802 | 1900-03-28 01:06 | TRUE | 否 | [划伤：1 L: 1] [凹坑：3 L: 3]
19186 | 4A058290000130 |  | NM400 | 6.83 | 2 | 9.802 | 1900-03-28 01:07 | TRUE | 否 | [划伤：6 L: 6] [凹坑：1 L: 1]
19187 | 4A058290000140 |  | NM400 | 6.83 | 2 | 9.802 | 1900-03-28 01:08 | TRUE | 否 | [划伤：4 L: 4] [凹坑：1 L: 1]
19188 | 4A058290000150 |  | NM400 | 6.83 | 2 | 9.802 | 1900-03-28 01:09 | FALSE | 否 | [划伤：1 L: 1]
19190 | 4A058290000160 |  | NM400 | 6.83 | 2 | 9.802 | 1900-03-28 01:14 | TRUE | 否 | [凹坑：2 L: 2] [划伤：2 L: 2]
19191 | 4A058290000180 |  | NM400 | 6.83 | 2 | 9.802 | 1900-03-28 01:15 | TRUE | 否 | [划伤：5 L: 5] [凹坑：1 L: 1]
19192 | 4A058290000200 |  | NM400 | 6.83 | 2 | 9.802 | 1900-03-28 01:16 | TRUE | 否 | [划伤：3 L: 3]
19193 | 4A058290000190 |  | NM400 | 6.83 | 2 | 9.802 | 1900-03-28 01:17 | TRUE | 否 | [划伤：3 L: 3] [凹坑：3 L: 3]
19194 | 4A058290000210 |  | NM400 | 6.83 | 2 | 9.802 | 1900-03-28 01:22 | FALSE | 是 | 无影响判级缺陷
19195 | 4A058290000170 |  | NM400 | 6.83 | 2 | 9.802 | 1900-03-28 01:23 | TRUE | 否 | [划伤：2 L: 2]
19196 | 4A058291000130 |  | NM400 | 6.42 | 2 | 9.805 | 1900-03-28 01:25 | FALSE | 否 | [划伤：1 L: 1]
19197 | 4A058291000140 |  | NM400 | 6.42 | 2 | 9.805 | 1900-03-28 01:26 | FALSE | 否 | [划伤：1 L: 1]
19198 | 4A058291000150 |  | NM400 | 6.42 | 2 | 9.805 | 1900-03-28 01:27 | TRUE | 否 | [凹坑：1 L: 1] [划伤：1 L: 1]
19199 | 4A058291000160 |  | NM400 | 6.42 | 2 | 9.805 | 1900-03-28 01:28 | FALSE | 否 | [划伤：1 L: 1]
19200 | 4A058291000170 |  | NM400 | 6.42 | 2 | 9.805 | 1900-03-28 01:29 | TRUE | 否 | [划伤：3 L: 3]
19201 | 4A058291000180 |  | NM400 | 6.42 | 2 | 9.805 | 1900-03-28 01:30 | TRUE | 否 | [划伤：1 L: 1] [凹坑：2 L: 2]
19202 | 4A058291000190 |  | NM400 | 6.42 | 2 | 9.805 | 1900-03-28 01:31 | TRUE | 否 | [划伤：3 L: 3]
19203 | 4A058291000200 |  | NM400 | 6.42 | 2 | 9.805 | 1900-03-28 01:32 | FALSE | 否 | [划伤：1 L: 1]
19204 | 4A058291000210 |  | NM400 | 6.42 | 2 | 9.805 | 1900-03-28 01:33 | TRUE | 否 | [划伤：3 L: 3] [凹坑：1 L: 1]
19205 | 4A058291000220 |  | NM400 | 6.42 | 2 | 9.805 | 1900-03-28 01:35 | TRUE | 否 | [划伤：5 L: 5]
19206 | 4A058291000030 |  | NM400 | 6.42 | 2 | 9.805 | 1900-03-28 01:36 | TRUE | 否 | [划伤：14 L: 14]
19207 | 4A058291000040 |  | NM400 | 6.42 | 2 | 9.805 | 1900-03-28 01:37 | TRUE | 否 | [划伤：5 L: 5] [凹坑：1 L: 1]
19208 | 4A058291000050 |  | NM400 | 6.42 | 2 | 9.805 | 1900-03-28 01:38 | TRUE | 否 | [凹坑：2 L: 2] [划伤：6 L: 6]
19209 | 4A058291000060 |  | NM400 | 6.42 | 2 | 9.805 | 1900-03-28 01:39 | TRUE | 否 | [划伤：3 L: 3]
19210 | 4A058291000070 |  | NM400 | 6.42 | 2 | 9.805 | 1900-03-28 01:41 | TRUE | 否 | [划伤：10 L: 10]
19211 | 4A058291000020 |  | NM400 | 6.42 | 2 | 9.805 | 1900-03-28 01:41 | TRUE | 否 | [划伤：6 L: 6]
19212 | 4A058291000080 |  | NM400 | 6.42 | 2 | 9.805 | 1900-03-28 01:42 | TRUE | 否 | [划伤：4 L: 4]
19213 | 4A058291000090 |  | NM400 | 6.42 | 2 | 9.805 | 1900-03-28 01:43 | TRUE | 否 | [划伤：6 L: 6] [凹坑：1 L: 1]
19214 | 4A058291000100 |  | NM400 | 6.42 | 2 | 9.805 | 1900-03-28 01:45 | TRUE | 否 | [划伤：5 L: 5]
19215 | 4A058291000110 |  | NM400 | 6.42 | 2 | 9.805 | 1900-03-28 01:46 | TRUE | 否 | [划伤：7 L: 7]
19216 | 4A058291000120 |  | NM400 | 6.42 | 2 | 9.805 | 1900-03-28 01:47 | FALSE | 否 | [凹坑：1 L: 1]
19217 | 4A058291000240 |  | NM400 | 6.42 | 2 | 9.805 | 1900-03-28 01:48 | TRUE | 否 | [划伤：5 L: 5] [凹坑：1 L: 1]
19218 | 4A058291000250 |  | NM400 | 6.42 | 2 | 9.805 | 1900-03-28 01:49 | TRUE | 否 | [划伤：8 L: 8] [凹坑：3 L: 3]
19219 | 4A058291000260 |  | NM400 | 6.42 | 2 | 9.805 | 1900-03-28 01:50 | TRUE | 否 | [划伤：19 L: 19]
19220 | 4A058291000270 |  | NM400 | 6.42 | 2 | 9.805 | 1900-03-28 01:53 | TRUE | 否 | [划伤：3 L: 3]
19221 | 4A058291000280 |  | NM400 | 6.42 | 2 | 9.805 | 1900-03-28 01:53 | TRUE | 否 | [划伤：10 L: 10] [凹坑：1 L: 1]
19222 | 4A058291000290 |  | NM400 | 6.42 | 2 | 9.805 | 1900-03-28 01:54 | TRUE | 否 | [划伤：11 L: 11] [凹坑：1 L: 1]
19223 | 4A058291000300 |  | NM400 | 6.42 | 2 | 9.805 | 1900-03-28 01:55 | TRUE | 否 | [划伤：8 L: 8] [凹坑：1 L: 1]
19224 | 4A058291000310 |  | NM400 | 6.42 | 2 | 9.805 | 1900-03-28 01:56 | FALSE | 否 | [划伤：1 L: 1]
19225 | 4A058291000320 |  | NM400 | 6.42 | 2 | 9.805 | 1900-03-28 01:57 | TRUE | 否 | [凹坑：3 L: 3] [划伤：1 L: 1]
19226 | 4A058298000230 |  | NM400 | 6.42 | 2 | 9.8 | 1900-03-28 01:59 | TRUE | 否 | [划伤：2 L: 2] [凹坑：1 L: 1]
19227 | 4A058298000240 |  | NM400 | 6.42 | 2 | 9.8 | 1900-03-28 02:00 | TRUE | 否 | [划伤：1 L: 1] [凹坑：1 L: 1]
19228 | 4A058298000250 |  | NM400 | 6.42 | 2 | 9.8 | 1900-03-28 02:01 | TRUE | 否 | [划伤：2 L: 2]
19229 | 4A058298000260 |  | NM400 | 6.42 | 2 | 9.8 | 1900-03-28 02:01 | TRUE | 否 | [划伤：3 L: 3]
19230 | 4A058298000270 |  | NM400 | 6.42 | 2 | 9.8 | 1900-03-28 02:02 | TRUE | 否 | [划伤：2 L: 2]
19231 | 4A058298000280 |  | NM400 | 6.42 | 2 | 9.8 | 1900-03-28 02:03 | TRUE | 否 | [划伤：5 L: 5]
19232 | 4A058298000290 |  | NM400 | 6.42 | 2 | 9.8 | 1900-03-28 02:04 | TRUE | 否 | [凹坑：3 L: 3] [划伤：1 L: 1]
19233 | 4A058298000300 |  | NM400 | 6.42 | 2 | 9.8 | 1900-03-28 02:05 | TRUE | 否 | [划伤：2 L: 2]
19234 | 4A058298000310 |  | NM400 | 6.42 | 2 | 9.8 | 1900-03-28 02:06 | TRUE | 否 | [划伤：2 L: 2] [凹坑：1 L: 1]
19235 | 4A058298000120 |  | NM400 | 6.42 | 2 | 9.8 | 1900-03-28 02:07 | TRUE | 否 | [划伤：2 L: 2]
19236 | 4A058298000130 |  | NM400 | 6.42 | 2 | 9.8 | 1900-03-28 02:08 | FALSE | 否 | [划伤：1 L: 1]
19237 | 4A058298000140 |  | NM400 | 6.42 | 2 | 9.8 | 1900-03-28 02:10 | FALSE | 否 | [划伤：1 L: 1]
19238 | 4A058298000150 |  | NM400 | 6.42 | 2 | 9.8 | 1900-03-28 02:11 | TRUE | 否 | [凹坑：1 L: 1] [划伤：5 L: 5]
19239 | 4A058298000160 |  | NM400 | 6.42 | 2 | 9.8 | 1900-03-28 02:12 | TRUE | 否 | [划伤：2 L: 2] [凹坑：1 L: 1]
19240 | 4A058298000170 |  | NM400 | 6.42 | 2 | 9.8 | 1900-03-28 02:13 | TRUE | 否 | [划伤：1 L: 1] [凹坑：1 L: 1]
19241 | 4A058298000180 |  | NM400 | 6.42 | 2 | 9.8 | 1900-03-28 02:14 | TRUE | 否 | [划伤：6 L: 6] [凹坑：1 L: 1]
19242 | 4A058298000190 |  | NM400 | 6.42 | 2 | 9.8 | 1900-03-28 02:16 | TRUE | 否 | [划伤：4 L: 4] [凹坑：1 L: 1]
19243 | 4A058298000200 |  | NM400 | 6.42 | 2 | 9.8 | 1900-03-28 02:17 | TRUE | 否 | [凹坑：2 L: 2]
19244 | 4A058298000210 |  | NM400 | 6.42 | 2 | 9.8 | 1900-03-28 02:17 | TRUE | 否 | [划伤：3 L: 3] [凹坑：1 L: 1]
19245 | 4A058298000220 |  | NM400 | 6.42 | 2 | 9.8 | 1900-03-28 02:18 | TRUE | 否 | [划伤：5 L: 5] [凹坑：2 L: 2]
19246 | 4A058298000020 |  | NM400 | 6.42 | 2 | 9.8 | 1900-03-28 02:19 | TRUE | 否 | [划伤：9 L: 9]
19247 | 4A058298000030 |  | NM400 | 6.42 | 2 | 9.8 | 1900-03-28 02:20 | TRUE | 否 | [划伤：6 L: 6] [凹坑：1 L: 1]
19248 | 4A058298000040 |  | NM400 | 6.42 | 2 | 9.8 | 1900-03-28 02:21 | TRUE | 否 | [划伤：10 L: 10]
19249 | 4A058298000050 |  | NM400 | 6.42 | 2 | 9.8 | 1900-03-28 02:22 | TRUE | 否 | [划伤：6 L: 6] [凹坑：2 L: 2]
19250 | 4A058298000060 |  | NM400 | 6.42 | 2 | 9.8 | 1900-03-28 02:23 | TRUE | 否 | [划伤：6 L: 6]
19251 | 4A058298000070 |  | NM400 | 6.42 | 2 | 9.8 | 1900-03-28 02:25 | TRUE | 否 | [划伤：5 L: 5] [凹坑：5 L: 5]
19252 | 4A058298000010 |  | NM400 | 6.42 | 2 | 9.8 | 1900-03-28 02:26 | TRUE | 否 | [划伤：2 L: 2]
19253 | 4A058298000080 |  | NM400 | 6.42 | 2 | 9.8 | 1900-03-28 02:26 | TRUE | 否 | [划伤：8 L: 8] [凹坑：2 L: 2]
19254 | 4A058298000090 |  | NM400 | 6.42 | 2 | 9.8 | 1900-03-28 02:27 | FALSE | 否 | [划伤：1 L: 1]
19255 | 4A058298000100 |  | NM400 | 6.42 | 2 | 9.8 | 1900-03-28 02:28 | TRUE | 否 | [划伤：2 L: 2]
19256 | 4A058298000110 |  | NM400 | 6.42 | 2 | 9.8 | 1900-03-28 02:32 | TRUE | 否 | [划伤：4 L: 4] [凹坑：1 L: 1]