## Sheet1
流水号 | 板号 | 捆包号 | 钢种 | 长度 | 宽度 | 厚度 | 检测时间 | 判级 | 是否合格 | 判级原因
19357 | 4A058326000120 |  | NM400 | 6.02 | 1.97 | 15.795 | 1900-03-28 05:08 | TRUE | 否 | [划伤：1 L: 1] [凹坑：10 L: 10]
19358 | 4A058326000130 |  | NM400 | 6.02 | 1.97 | 15.795 | 1900-03-28 05:10 | TRUE | 否 | [凹坑：4 L: 4] [划伤：2 L: 2]
19359 | 4A058326000140 |  | NM400 | 6.02 | 1.97 | 15.795 | 1900-03-28 05:11 | TRUE | 否 | [划伤：3 L: 3] [凹坑：3 L: 3]
19360 | 4A058326000150 |  | NM400 | 6.02 | 1.97 | 15.795 | 1900-03-28 05:14 | FALSE | 是 | 无缺陷
19361 | 4A058326000030 |  | NM400 | 6.02 | 1.97 | 15.795 | 1900-03-28 05:16 | TRUE | 否 | [划伤：1 L: 1] [凹坑：7 L: 7]
19362 | 4A058326000040 |  | NM400 | 6.02 | 1.97 | 15.795 | 1900-03-28 05:17 | TRUE | 否 | [凹坑：1 L: 1] [划伤：1 L: 1]
19363 | 4A058326000050 |  | NM400 | 6.02 | 1.97 | 15.795 | 1900-03-28 05:19 | TRUE | 否 | [凹坑：1 L: 1] [划伤：6 L: 6]
19364 | 4A058326000060 |  | NM400 | 6.02 | 1.97 | 15.795 | 1900-03-28 05:20 | TRUE | 否 | [凹坑：2 L: 2]
19365 | 4A058326000070 |  | NM400 | 6.02 | 1.97 | 15.795 | 1900-03-28 05:21 | TRUE | 否 | [凹坑：1 L: 1] [划伤：1 L: 1]
19366 | 4A058326000080 |  | NM400 | 6.02 | 1.97 | 15.795 | 1900-03-28 05:24 | TRUE | 否 | [划伤：3 L: 3]
19367 | 4A058326000020 |  | NM400 | 6.02 | 1.97 | 15.795 | 1900-03-28 05:30 | TRUE | 否 | [划伤：1 L: 1] [凹坑：14 L: 14]
19368 | 4A058333000020 |  | NM400 | 6.02 | 1.97 | 15.805 | 1900-03-28 05:31 | TRUE | 否 | [划伤：3 L: 3] [凹坑：5 L: 5]
19369 | 4A058333000030 |  | NM400 | 6.02 | 1.97 | 15.805 | 1900-03-28 05:32 | TRUE | 否 | [划伤：3 L: 3] [凹坑：2 L: 2]
19370 | 4A058333000040 |  | NM400 | 6.02 | 1.97 | 15.805 | 1900-03-28 05:33 | TRUE | 否 | [凹坑：5 L: 5] [划伤：2 L: 2]
19371 | 4A058333000050 |  | NM400 | 6.02 | 1.97 | 15.805 | 1900-03-28 05:34 | TRUE | 否 | [划伤：4 L: 4] [凹坑：9 L: 9]
19372 | 4A058333000060 |  | NM400 | 6.02 | 1.97 | 15.805 | 1900-03-28 05:35 | TRUE | 否 | [凹坑：4 L: 4] [划伤：5 L: 5]
19373 | 4A058333000150 |  | NM400 | 6.02 | 1.97 | 15.805 | 1900-03-28 05:36 | TRUE | 否 | [凹坑：3 L: 3]
19374 | 4A058333000160 |  | NM400 | 6.02 | 1.97 | 15.805 | 1900-03-28 05:38 | TRUE | 否 | [凹坑：7 L: 7] [划伤：10 L: 10]
19375 | 4A058333000170 |  | NM400 | 6.02 | 1.97 | 15.805 | 1900-03-28 05:39 | TRUE | 否 | [凹坑：1 L: 1] [划伤：1 L: 1]
19376 | 4A058333000010 |  | NM400 | 6.02 | 1.97 | 15.805 | 1900-03-28 05:40 | TRUE | 否 | [凹坑：4 L: 4] [划伤：1 L: 1]
19377 | 4A058333000180 |  | NM400 | 6.02 | 1.97 | 15.805 | 1900-03-28 05:43 | TRUE | 否 | [划伤：3 L: 3] [凹坑：7 L: 7]
19378 | 4A058333000190 |  | NM400 | 6.02 | 1.97 | 15.805 | 1900-03-28 05:44 | TRUE | 否 | [划伤：6 L: 6] [凹坑：15 L: 15]
19379 | 4A058333000200 |  | NM400 | 6.02 | 1.97 | 15.805 | 1900-03-28 05:47 | TRUE | 否 | [凹坑：12 L: 12] [划伤：4 L: 4]
19380 | 4A058333000210 |  | NM400 | 6.02 | 1.97 | 15.805 | 1900-03-28 05:47 | TRUE | 否 | [凹坑：12 L: 12] [划伤：2 L: 2]
19381 | 4A058333000070 |  | NM400 | 6.02 | 1.97 | 15.805 | 1900-03-28 05:48 | TRUE | 否 | [凹坑：8 L: 8] [划伤：1 L: 1]
19382 | 4A058333000080 |  | NM400 | 6.02 | 1.97 | 15.805 | 1900-03-28 05:49 | TRUE | 否 | [凹坑：10 L: 10] [划伤：1 L: 1]
19383 | 4A058333000090 |  | NM400 | 6.02 | 1.97 | 15.805 | 1900-03-28 05:50 | TRUE | 否 | [凹坑：5 L: 5] [划伤：2 L: 2]
19384 | 4A058333000100 |  | NM400 | 6.02 | 1.97 | 15.805 | 1900-03-28 05:52 | TRUE | 否 | [划伤：1 L: 1] [凹坑：6 L: 6]
19385 | 4A058333000110 |  | NM400 | 6.02 | 1.97 | 15.805 | 1900-03-28 05:53 | TRUE | 否 | [划伤：2 L: 2] [凹坑：4 L: 4]
19386 | 4A058333000120 |  | NM400 | 6.02 | 1.97 | 15.805 | 1900-03-28 05:54 | TRUE | 否 | [划伤：1 L: 1] [凹坑：3 L: 3]
19387 | 4A058333000130 |  | NM400 | 6.02 | 1.97 | 15.805 | 1900-03-28 05:55 | TRUE | 否 | [划伤：2 L: 2] [凹坑：2 L: 2]
19388 | 4A058333000140 |  | NM400 | 6.02 | 1.97 | 15.805 | 1900-03-28 05:56 | TRUE | 否 | [凹坑：6 L: 6] [划伤：4 L: 4]
19389 | 4A058334000150 |  | NM400 | 6.02 | 1.97 | 15.8 | 1900-03-28 05:58 | FALSE | 否 | [凹坑：1 L: 1]
19390 | 4A058334000160 |  | NM400 | 6.02 | 1.97 | 15.8 | 1900-03-28 05:59 | TRUE | 否 | [凹坑：2 L: 2]
19391 | 4A058334000170 |  | NM400 | 6.02 | 1.97 | 15.8 | 1900-03-28 06:00 | TRUE | 否 | [凹坑：4 L: 4]
19392 | 4A058334000180 |  | NM400 | 6.02 | 1.97 | 15.8 | 1900-03-28 06:00 | TRUE | 否 | [凹坑：3 L: 3] [划伤：3 L: 3]
19393 | 4A058334000190 |  | NM400 | 6.02 | 1.97 | 15.8 | 1900-03-28 06:01 | TRUE | 否 | [凹坑：4 L: 4] [划伤：2 L: 2]
19394 | 4A058334000200 |  | NM400 | 6.02 | 1.97 | 15.8 | 1900-03-28 06:03 | TRUE | 否 | [凹坑：11 L: 11] [划伤：2 L: 2]
19395 | 4A058334000210 |  | NM400 | 6.02 | 1.97 | 15.8 | 1900-03-28 06:04 | TRUE | 否 | [凹坑：2 L: 2] [划伤：2 L: 2]
19396 | 4A058334000080 |  | NM400 | 6.02 | 1.97 | 15.8 | 1900-03-28 06:05 | TRUE | 否 | [凹坑：10 L: 10]
19397 | 4A058334000090 |  | NM400 | 6.02 | 1.97 | 15.8 | 1900-03-28 06:06 | FALSE | 否 | [凹坑：1 L: 1]
19398 | 4A058334000100 |  | NM400 | 6.02 | 1.97 | 15.8 | 1900-03-28 06:08 | TRUE | 否 | [划伤：3 L: 3] [凹坑：3 L: 3]
19399 | 4A058334000110 |  | NM400 | 6.02 | 1.97 | 15.8 | 1900-03-28 06:10 | TRUE | 否 | [凹坑：4 L: 4] [划伤：1 L: 1]
19400 | 4A058334000130 |  | NM400 | 6.02 | 1.97 | 15.8 | 1900-03-28 06:11 | TRUE | 否 | [凹坑：3 L: 3] [划伤：3 L: 3]
19401 | 4A058334000120 |  | NM400 | 6.02 | 1.97 | 15.8 | 1900-03-28 06:12 | TRUE | 否 | [划伤：5 L: 5] [凹坑：5 L: 5]
19402 | 4A058334000140 |  | NM400 | 6.02 | 1.97 | 15.8 | 1900-03-28 06:12 | TRUE | 否 | [划伤：1 L: 1] [凹坑：1 L: 1]
19403 | 4A058334000010 |  | NM400 | 6.02 | 1.97 | 15.8 | 1900-03-28 06:15 | TRUE | 否 | [划伤：2 L: 2] [凹坑：3 L: 3]
19404 | 4A058334000030 |  | NM400 | 6.02 | 1.97 | 15.8 | 1900-03-28 06:16 | TRUE | 否 | [划伤：1 L: 1] [凹坑：3 L: 3]
19405 | 4A058334000040 |  | NM400 | 6.02 | 1.97 | 15.8 | 1900-03-28 06:17 | TRUE | 否 | [划伤：2 L: 2] [凹坑：3 L: 3]
19406 | 4A058334000050 |  | NM400 | 6.02 | 1.97 | 15.8 | 1900-03-28 06:18 | TRUE | 否 | [凹坑：9 L: 9] [划伤：1 L: 1]
19407 | 4A058334000060 |  | NM400 | 6.02 | 1.97 | 15.8 | 1900-03-28 06:19 | TRUE | 否 | [凹坑：6 L: 6]
19408 | 4A058334000070 |  | NM400 | 6.02 | 1.97 | 15.8 | 1900-03-28 06:21 | TRUE | 否 | [划伤：5 L: 5] [凹坑：1 L: 1]
19409 | 4A058334000020 |  | NM400 | 6.02 | 1.97 | 15.8 | 1900-03-28 06:21 | TRUE | 否 | [划伤：2 L: 2] [凹坑：9 L: 9]
19410 | 4A058331000080 |  | NM400 | 6.02 | 1.97 | 15.805 | 1900-03-28 06:27 | TRUE | 否 | [划伤：6 L: 6] [凹坑：7 L: 7]
19411 | 4A058331000090 |  | NM400 | 6.02 | 1.97 | 15.805 | 1900-03-28 06:28 | TRUE | 否 | [凹坑：18 L: 18] [划伤：3 L: 3]
19412 | 4A058331000100 |  | NM400 | 6.02 | 1.97 | 15.805 | 1900-03-28 06:29 | TRUE | 否 | [凹坑：5 L: 5]
19413 | 4A058331000110 |  | NM400 | 6.02 | 1.97 | 15.805 | 1900-03-28 06:29 | TRUE | 否 | [划伤：3 L: 3] [凹坑：9 L: 9]
19414 | 4A058331000120 |  | NM400 | 6.02 | 1.97 | 15.805 | 1900-03-28 06:30 | TRUE | 否 | [凹坑：7 L: 7] [划伤：3 L: 3]
19415 | 4A058331000130 |  | NM400 | 6.02 | 1.97 | 15.805 | 1900-03-28 06:31 | TRUE | 否 | [划伤：6 L: 6] [凹坑：2 L: 2]
19416 | 4A058331000140 |  | NM400 | 6.02 | 1.97 | 15.805 | 1900-03-28 06:38 | TRUE | 否 | [划伤：2 L: 2] [凹坑：1 L: 1]
19417 | 4A058331000020 |  | NM400 | 6.02 | 1.97 | 15.805 | 1900-03-28 06:40 | TRUE | 否 | [凹坑：3 L: 3] [划伤：2 L: 2]
19418 | 4A058331000050 |  | NM400 | 6.02 | 1.97 | 15.805 | 1900-03-28 06:41 | FALSE | 否 | [划伤：1 L: 1]
19419 | 4A058331000060 |  | NM400 | 6.02 | 1.97 | 15.805 | 1900-03-28 06:42 | TRUE | 否 | [划伤：4 L: 4] [凹坑：6 L: 6]
19420 | 4A058331000070 |  | NM400 | 6.02 | 1.97 | 15.805 | 1900-03-28 06:43 | TRUE | 否 | [凹坑：7 L: 7]
19421 | 4A058331000150 |  | NM400 | 6.02 | 1.97 | 15.805 | 1900-03-28 06:46 | TRUE | 否 | [凹坑：32 L: 32] [划伤：9 L: 9]
19422 | 4A058331000160 |  | NM400 | 6.02 | 1.97 | 15.805 | 1900-03-28 06:48 | TRUE | 否 | [凹坑：12 L: 12] [划伤：1 L: 1]
19423 | 4A058331000170 |  | NM400 | 6.02 | 1.97 | 15.805 | 1900-03-28 06:49 | TRUE | 否 | [凹坑：13 L: 13] [划伤：5 L: 5]
19424 | 4A058331000180 |  | NM400 | 6.02 | 1.97 | 15.805 | 1900-03-28 06:52 | TRUE | 否 | [凹坑：12 L: 12] [划伤：16 L: 16]
19425 | 4A058331000190 |  | NM400 | 6.02 | 1.97 | 15.805 | 1900-03-28 06:53 | TRUE | 否 | [划伤：13 L: 13] [凹坑：3 L: 3]
19427 | 4A058331000200 |  | NM400 | 6.02 | 1.97 | 15.805 | 1900-03-28 06:56 | TRUE | 否 | [划伤：9 L: 9] [凹坑：14 L: 14]
19428 | 4A058331000210 |  | NM400 | 6.02 | 1.97 | 15.805 | 1900-03-28 06:57 | TRUE | 否 | [凹坑：25 L: 25] [划伤：7 L: 7]
19429 | 4A058328000080 |  | NM400 | 6.02 | 1.97 | 15.8 | 1900-03-28 07:00 | TRUE | 否 | [凹坑：19 L: 19] [划伤：7 L: 7]
19430 | 4A058328000090 |  | NM400 | 6.02 | 1.97 | 15.8 | 1900-03-28 07:01 | TRUE | 否 | [划伤：9 L: 9] [凹坑：31 L: 31]
19431 | 4A058328000100 |  | NM400 | 6.02 | 1.97 | 15.8 | 1900-03-28 07:03 | TRUE | 否 | [划伤：4 L: 4] [凹坑：22 L: 22]
19432 | 4A058328000110 |  | NM400 | 6.02 | 1.97 | 15.8 | 1900-03-28 07:04 | TRUE | 否 | [划伤：21 L: 21] [凹坑：7 L: 7]
19434 | 4A058328000120 |  | NM400 | 6.02 | 1.97 | 15.8 | 1900-03-28 07:06 | TRUE | 否 | [划伤：6 L: 6] [凹坑：21 L: 21]
19435 | 4A058328000130 |  | NM400 | 6.02 | 1.97 | 15.8 | 1900-03-28 07:07 | TRUE | 否 | [划伤：2 L: 2] [凹坑：21 L: 21]
19436 | 4A058328000140 |  | NM400 | 6.02 | 1.97 | 15.8 | 1900-03-28 07:09 | TRUE | 否 | [凹坑：4 L: 4] [划伤：5 L: 5]
19437 | 4A058328000020 |  | NM400 | 6.02 | 1.97 | 15.8 | 1900-03-28 07:10 | TRUE | 否 | [划伤：8 L: 8] [凹坑：11 L: 11]
19438 | 4A058328000030 |  | NM400 | 6.02 | 1.97 | 15.8 | 1900-03-28 07:11 | TRUE | 否 | [凹坑：15 L: 15] [划伤：3 L: 3]
19439 | 4A058328000040 |  | NM400 | 6.02 | 1.97 | 15.8 | 1900-03-28 07:12 | TRUE | 否 | [凹坑：11 L: 11] [划伤：3 L: 3]
19440 | 4A058328000050 |  | NM400 | 6.02 | 1.97 | 15.8 | 1900-03-28 07:13 | TRUE | 否 | [划伤：12 L: 12] [凹坑：9 L: 9]
19441 | 4A058328000060 |  | NM400 | 6.02 | 1.97 | 15.8 | 1900-03-28 07:16 | TRUE | 否 | [凹坑：14 L: 14] [划伤：2 L: 2]
19442 | 4A058328000070 |  | NM400 | 6.02 | 1.97 | 15.8 | 1900-03-28 07:17 | TRUE | 否 | [划伤：8 L: 8] [凹坑：45 L: 45]
19443 | 4A058328000160 |  | NM400 | 6.02 | 1.97 | 15.8 | 1900-03-28 07:18 | TRUE | 否 | [划伤：5 L: 5] [凹坑：13 L: 13]
19444 | 4A058328000010 |  | NM400 | 6.02 | 1.97 | 15.8 | 1900-03-28 07:19 | TRUE | 否 | [划伤：7 L: 7] [凹坑：20 L: 20]
19445 | 4A058328000150 |  | NM400 | 6.02 | 1.97 | 15.8 | 1900-03-28 07:20 | TRUE | 否 | [凹坑：21 L: 21]
19446 | 4A058328000170 |  | NM400 | 6.02 | 1.97 | 15.8 | 1900-03-28 07:22 | TRUE | 否 | [划伤：8 L: 8] [凹坑：24 L: 24]
19447 | 4A058328000180 |  | NM400 | 6.02 | 1.97 | 15.8 | 1900-03-28 07:23 | TRUE | 否 | [凹坑：37 L: 37] [划伤：8 L: 8]
19448 | 4A058328000190 |  | NM400 | 6.02 | 1.97 | 15.8 | 1900-03-28 07:24 | TRUE | 否 | [凹坑：28 L: 28] [划伤：6 L: 6]
19449 | 4A058328000200 |  | NM400 | 6.02 | 1.97 | 15.8 | 1900-03-28 07:26 | TRUE | 否 | [凹坑：34 L: 34] [划伤：4 L: 4]
19450 | 4A058328000210 |  | NM400 | 6.02 | 1.97 | 15.8 | 1900-03-28 07:28 | TRUE | 否 | [凹坑：3 L: 3] [划伤：3 L: 3]
19451 | 4A058330000020 |  | NM400 | 6.02 | 1.97 | 15.798 | 1900-03-28 07:34 | TRUE | 否 | [划伤：5 L: 5] [凹坑：4 L: 4]
19452 | 4A058330000010 |  | NM400 | 6.02 | 1.97 | 15.798 | 1900-03-28 07:36 | TRUE | 否 | [凹坑：4 L: 4] [划伤：2 L: 2]
19453 | 4A058330000030 |  | NM400 | 6.02 | 1.97 | 15.798 | 1900-03-28 07:37 | TRUE | 否 | [凹坑：7 L: 7] [划伤：1 L: 1]
19454 | 4A058330000040 |  | NM400 | 6.02 | 1.97 | 15.798 | 1900-03-28 07:38 | TRUE | 否 | [凹坑：7 L: 7] [划伤：3 L: 3]
19455 | 4A058330000050 |  | NM400 | 6.02 | 1.97 | 15.798 | 1900-03-28 07:38 | TRUE | 否 | [凹坑：3 L: 3] [划伤：2 L: 2]
19456 | 4A058330000060 |  | NM400 | 6.02 | 1.97 | 15.798 | 1900-03-28 07:39 | TRUE | 否 | [凹坑：12 L: 12] [划伤：9 L: 9]
19457 | 4A058330000070 |  | NM400 | 6.02 | 1.97 | 15.798 | 1900-03-28 07:40 | TRUE | 否 | [凹坑：25 L: 25] [划伤：2 L: 2]
19458 | 4A058330000150 |  | NM400 | 6.02 | 1.97 | 15.798 | 1900-03-28 07:42 | TRUE | 否 | [划伤：4 L: 4] [凹坑：8 L: 8]