## Sheet1
流水号 | 板号 | 捆包号 | 钢种 | 长度 | 宽度 | 厚度 | 检测时间 | 判级 | 是否合格 | 判级原因
19560 | 4A058303000030 |  | NM400 | 7.57 | 2 | 11.798 | 1900-03-28 10:16 | TRUE | 否 | [凹坑：6 L: 6] [划伤：3 L: 3]
19561 | 4A058303000040 |  | NM400 | 7.57 | 2 | 11.798 | 1900-03-28 10:17 | TRUE | 否 | [划伤：12 L: 12] [凹坑：4 L: 4]
19562 | 4A058303000050 |  | NM400 | 7.57 | 2 | 11.798 | 1900-03-28 10:18 | TRUE | 否 | [划伤：7 L: 7] [凹坑：5 L: 5]
19563 | 4A058303000060 |  | NM400 | 7.57 | 2 | 11.798 | 1900-03-28 10:19 | TRUE | 否 | [凹坑：1 L: 1] [划伤：1 L: 1]
19564 | 4A058303000070 |  | NM400 | 7.57 | 2 | 11.798 | 1900-03-28 10:21 | TRUE | 否 | [划伤：3 L: 3]
19565 | 4A058303000080 |  | NM400 | 7.57 | 2 | 11.798 | 1900-03-28 10:22 | TRUE | 否 | [凹坑：4 L: 4] [划伤：3 L: 3]
19566 | 4A058303000090 |  | NM400 | 7.57 | 2 | 11.798 | 1900-03-28 10:23 | TRUE | 否 | [凹坑：5 L: 5] [划伤：6 L: 6]
19567 | 4A058303000180 |  | NM400 | 7.57 | 2 | 11.798 | 1900-03-28 10:24 | TRUE | 否 | [划伤：7 L: 7] [凹坑：4 L: 4]
19568 | 4A058303000190 |  | NM400 | 7.57 | 2 | 11.798 | 1900-03-28 10:25 | TRUE | 否 | [划伤：4 L: 4] [凹坑：7 L: 7]
19569 | 4A058303000200 |  | NM400 | 7.57 | 2 | 11.798 | 1900-03-28 10:25 | TRUE | 否 | [划伤：3 L: 3] [凹坑：2 L: 2]
19570 | 4A058303000210 |  | NM400 | 7.57 | 2 | 11.798 | 1900-03-28 10:29 | TRUE | 否 | [划伤：5 L: 5] [凹坑：8 L: 8]
19571 | 4A058303000220 |  | NM400 | 7.57 | 2 | 11.798 | 1900-03-28 10:30 | TRUE | 否 | [划伤：12 L: 12] [凹坑：7 L: 7]
19572 | 4A058303000020 |  | NM400 | 7.57 | 2 | 11.798 | 1900-03-28 10:32 | TRUE | 否 | [凹坑：1 L: 1] [划伤：3 L: 3]
19573 | 4A062571000030 |  | NM500 | 6 | 2 | 9.996 | 1900-03-28 10:35 | FALSE | 否 | [凹坑：1 L: 1]
19574 | 4A062571000040 |  | NM500 | 6 | 2 | 9.996 | 1900-03-28 10:36 | TRUE | 否 | [凹坑：2 L: 2]
19575 | 4A062571000050 |  | NM500 | 6 | 2 | 9.996 | 1900-03-28 10:36 | FALSE | 否 | [凹坑：1 L: 1]
19576 | 4A062571000060 |  | NM500 | 6 | 2 | 9.996 | 1900-03-28 10:37 | FALSE | 否 | [凹坑：1 L: 1]
19577 | 4A062571000070 |  | NM500 | 6 | 2 | 9.996 | 1900-03-28 10:38 | TRUE | 否 | [凹坑：4 L: 4]
19578 | 4A062571000080 |  | NM500 | 6 | 2 | 9.996 | 1900-03-28 10:39 | TRUE | 否 | [凹坑：5 L: 5]
19579 | 4A062571000090 |  | NM500 | 6 | 2 | 9.996 | 1900-03-28 10:40 | TRUE | 否 | [凹坑：2 L: 2]
19580 | 4A062571000100 |  | NM500 | 6 | 2 | 9.996 | 1900-03-28 10:41 | TRUE | 否 | [凹坑：3 L: 3]
19581 | 4A062571000110 |  | NM500 | 6 | 2 | 9.996 | 1900-03-28 10:41 | TRUE | 否 | [凹坑：6 L: 6]
19582 | 4A062571000120 |  | NM500 | 6 | 2 | 9.996 | 1900-03-28 10:44 | TRUE | 否 | [凹坑：2 L: 2]
19583 | 4A062571000130 |  | NM500 | 6 | 2 | 9.996 | 1900-03-28 10:45 | TRUE | 否 | [凹坑：2 L: 2]
19584 | 4A062571000140 |  | NM500 | 6 | 2 | 9.996 | 1900-03-28 10:46 | FALSE | 否 | [凹坑：1 L: 1]
19585 | 4A062571000150 |  | NM500 | 6 | 2 | 9.996 | 1900-03-28 10:46 | FALSE | 否 | [凹坑：1 L: 1]
19586 | 4A062571000160 |  | NM500 | 6 | 2 | 9.996 | 1900-03-28 10:47 | TRUE | 否 | [凹坑：2 L: 2]
19587 | 4A062571000170 |  | NM500 | 6 | 2 | 9.996 | 1900-03-28 10:48 | FALSE | 否 | [凹坑：1 L: 1]
19588 | 4A062571000180 |  | NM500 | 6 | 2 | 9.996 | 1900-03-28 10:49 | TRUE | 否 | [凹坑：2 L: 2]
19589 | 4A062571000190 |  | NM500 | 6 | 2 | 9.996 | 1900-03-28 10:50 | TRUE | 否 | [凹坑：3 L: 3]
19590 | 4A062571000200 |  | NM500 | 6 | 2 | 9.996 | 1900-03-28 10:51 | TRUE | 否 | [凹坑：3 L: 3]
19591 | 4A062571000210 |  | NM500 | 6 | 2 | 9.996 | 1900-03-28 10:54 | FALSE | 否 | [凹坑：1 L: 1]
19592 | 4A062571000220 |  | NM500 | 6 | 2 | 9.996 | 1900-03-28 10:55 | TRUE | 否 | [凹坑：4 L: 4]
19593 | 4A062571000230 |  | NM500 | 6 | 2 | 9.996 | 1900-03-28 10:56 | FALSE | 否 | [凹坑：1 L: 1]
19594 | 4A062571000240 |  | NM500 | 6 | 2 | 9.996 | 1900-03-28 10:57 | FALSE | 是 | 无影响判级缺陷
19595 | 4A062571000250 |  | NM500 | 6 | 2 | 9.996 | 1900-03-28 10:57 | TRUE | 否 | [凹坑：2 L: 2]
19596 | 4A062571000260 |  | NM500 | 6 | 2 | 9.996 | 1900-03-28 10:58 | TRUE | 否 | [凹坑：2 L: 2]
19597 | 4A062571000270 |  | NM500 | 6 | 2 | 9.996 | 1900-03-28 10:59 | TRUE | 否 | [凹坑：3 L: 3]
19598 | 4A062571000020 |  | NM500 | 6 | 2 | 9.996 | 1900-03-28 11:00 | TRUE | 否 | [凹坑：3 L: 3]
19599 | 4A062571000280 |  | NM500 | 6 | 2 | 9.996 | 1900-03-28 11:01 | TRUE | 否 | [凹坑：3 L: 3]
19600 | 4A062571000290 |  | NM500 | 6 | 2 | 9.996 | 1900-03-28 11:03 | TRUE | 否 | [凹坑：2 L: 2]
19601 | 4A062571000310 |  | NM500 | 6 | 2 | 9.996 | 1900-03-28 11:04 | TRUE | 否 | [凹坑：2 L: 2]
19602 | 4A062571000300 |  | NM500 | 6 | 2 | 9.996 | 1900-03-28 11:05 | TRUE | 否 | [凹坑：2 L: 2]
19603 | 4A062571000320 |  | NM500 | 6 | 2 | 9.996 | 1900-03-28 11:05 | TRUE | 否 | [凹坑：7 L: 7]
19604 | 4A063444000120 |  | NM400 | 12 | 2 | 7.999 | 1900-03-28 11:11 | TRUE | 否 | [凹坑：8 L: 8] [划伤：10 L: 10]
19605 | 4A063444000130 |  | NM400 | 12 | 2 | 7.999 | 1900-03-28 11:12 | TRUE | 否 | [凹坑：5 L: 5] [划伤：14 L: 14]
19606 | 4A063444000140 |  | NM400 | 12 | 2 | 7.999 | 1900-03-28 11:13 | TRUE | 否 | [凹坑：4 L: 4] [划伤：15 L: 15]
19607 | 4A063444000150 |  | NM400 | 12 | 2 | 7.999 | 1900-03-28 11:14 | TRUE | 否 | [划伤：15 L: 15] [凹坑：6 L: 6]
19608 | 4A063444000160 |  | NM400 | 12 | 2 | 7.999 | 1900-03-28 11:15 | TRUE | 否 | [划伤：6 L: 6] [凹坑：1 L: 1]
19609 | 4A063444000170 |  | NM400 | 12 | 2 | 7.999 | 1900-03-28 11:16 | TRUE | 否 | [划伤：7 L: 7] [凹坑：4 L: 4]
19610 | 4A063444000180 |  | NM400 | 12 | 2 | 7.999 | 1900-03-28 11:17 | TRUE | 否 | [划伤：16 L: 16] [凹坑：3 L: 3]
19611 | 4A063444000190 |  | NM400 | 12 | 2 | 7.999 | 1900-03-28 11:18 | TRUE | 否 | [凹坑：3 L: 3] [划伤：9 L: 9]
19612 | 4A063444000200 |  | NM400 | 12 | 2 | 7.999 | 1900-03-28 11:19 | TRUE | 否 | [凹坑：5 L: 5] [划伤：8 L: 8]
19613 | 4A063444000030 |  | NM400 | 12 | 2 | 7.999 | 1900-03-28 11:20 | TRUE | 否 | [划伤：7 L: 7] [凹坑：1 L: 1]
19614 | 4A063444000020 |  | NM400 | 12 | 2 | 7.999 | 1900-03-28 11:23 | TRUE | 否 | [划伤：6 L: 6]
19615 | 4A063444000040 |  | NM400 | 12 | 2 | 7.999 | 1900-03-28 11:24 | TRUE | 否 | [凹坑：1 L: 1] [划伤：2 L: 2]
19616 | 4A063444000050 |  | NM400 | 12 | 2 | 7.999 | 1900-03-28 11:25 | TRUE | 否 | [划伤：7 L: 7] [凹坑：1 L: 1]
19617 | 4A063444000060 |  | NM400 | 12 | 2 | 7.999 | 1900-03-28 11:26 | TRUE | 否 | [凹坑：5 L: 5] [划伤：7 L: 7]
19618 | 4A063444000070 |  | NM400 | 12 | 2 | 7.999 | 1900-03-28 11:27 | TRUE | 否 | [划伤：1 L: 1] [凹坑：2 L: 2]
19619 | 4A063444000080 |  | NM400 | 12 | 2 | 7.999 | 1900-03-28 11:28 | TRUE | 否 | [划伤：5 L: 5]
19620 | 4A063444000090 |  | NM400 | 12 | 2 | 7.999 | 1900-03-28 11:29 | TRUE | 否 | [划伤：8 L: 8] [凹坑：1 L: 1]
19621 | 4A063444000100 |  | NM400 | 12 | 2 | 7.999 | 1900-03-28 11:30 | TRUE | 否 | [划伤：4 L: 4] [凹坑：1 L: 1]
19622 | 4A063444000110 |  | NM400 | 12 | 2 | 7.999 | 1900-03-28 11:31 | TRUE | 否 | [划伤：7 L: 7] [凹坑：1 L: 1]
19623 | 2A079422000150 |  | LG1100QT | 13.6 | 1.65 | 6.505 | 1900-03-28 12:31 | FALSE | 是 | 无影响判级缺陷
19627 | 2A079422000160 |  | LG1100QT | 13.6 | 1.65 | 6.505 | 1900-03-28 12:52 | FALSE | 否 | [凹坑：1 L: 1]
19628 | 2A079422000170 |  | LG1100QT | 13.6 | 1.65 | 6.505 | 1900-03-28 12:53 | TRUE | 否 | [凹坑：2 L: 2]
19629 | 2A079422000190 |  | LG1100QT | 13.6 | 1.65 | 6.505 | 1900-03-28 12:54 | TRUE | 否 | [凹坑：3 L: 3]
19630 | 2A079422000180 |  | LG1100QT | 13.6 | 1.65 | 6.505 | 1900-03-28 12:55 | TRUE | 否 | [凹坑：6 L: 6]
19631 | 2A079422000040 |  | LG1100QT | 13.6 | 1.65 | 6.505 | 1900-03-28 12:56 | TRUE | 否 | [凹坑：2 L: 2]
19632 | 2A079422000050 |  | LG1100QT | 13.6 | 1.65 | 6.505 | 1900-03-28 12:57 | TRUE | 否 | [凹坑：3 L: 3]
19633 | 2A079422000060 |  | LG1100QT | 13.6 | 1.65 | 6.505 | 1900-03-28 12:58 | FALSE | 否 | [凹坑：1 L: 1]
19634 | 2A079422000070 |  | LG1100QT | 13.6 | 1.65 | 6.505 | 1900-03-28 12:59 | FALSE | 否 | [凹坑：1 L: 1]
19635 | 2A079422000080 |  | LG1100QT | 13.6 | 1.65 | 6.505 | 1900-03-28 13:00 | TRUE | 否 | [凹坑：2 L: 2]
19636 | 2A079422000090 |  | LG1100QT | 13.6 | 1.65 | 6.505 | 1900-03-28 13:01 | TRUE | 否 | [凹坑：3 L: 3]
19637 | 2A079422000140 |  | LG1100QT | 13.6 | 1.65 | 6.505 | 1900-03-28 13:02 | TRUE | 否 | [凹坑：3 L: 3]
19638 | 2A079422000100 |  | LG1100QT | 13.6 | 1.65 | 6.505 | 1900-03-28 13:04 | TRUE | 否 | [凹坑：3 L: 3]
19639 | 2A079422000110 |  | LG1100QT | 13.6 | 1.65 | 6.505 | 1900-03-28 13:05 | TRUE | 否 | [凹坑：4 L: 4]
19640 | 2A079422000120 |  | LG1100QT | 13.6 | 1.65 | 6.505 | 1900-03-28 13:06 | TRUE | 否 | [凹坑：7 L: 7]
19641 | 2A079422000130 |  | LG1100QT | 13.6 | 1.65 | 6.505 | 1900-03-28 13:07 | TRUE | 否 | [凹坑：3 L: 3]
19642 | 4A054898000020 |  | LG1100QT | 13.6 | 1.65 | 6.501 | 1900-03-28 13:09 | TRUE | 否 | [凹坑：2 L: 2]
19643 | 4A054898000030 |  | LG1100QT | 13.6 | 1.65 | 6.501 | 1900-03-28 13:10 | FALSE | 否 | [凹坑：1 L: 1]
19644 | 4A054898000040 |  | LG1100QT | 13.6 | 1.65 | 6.501 | 1900-03-28 13:11 | FALSE | 否 | [凹坑：1 L: 1]
19645 | 4A054898000050 |  | LG1100QT | 13.6 | 1.65 | 6.501 | 1900-03-28 13:12 | TRUE | 否 | [凹坑：6 L: 6]
19646 | 4A054898000060 |  | LG1100QT | 13.6 | 1.65 | 6.501 | 1900-03-28 13:13 | TRUE | 否 | [凹坑：18 L: 18]
19647 | 4A054898000070 |  | LG1100QT | 13.6 | 1.65 | 6.501 | 1900-03-28 13:14 | FALSE | 否 | [凹坑：1 L: 1]
19648 | 4A054898000080 |  | LG1100QT | 13.6 | 1.65 | 6.501 | 1900-03-28 13:16 | TRUE | 否 | [凹坑：2 L: 2]
19649 | 4A054898000090 |  | LG1100QT | 13.6 | 1.65 | 6.501 | 1900-03-28 13:18 | TRUE | 否 | [凹坑：3 L: 3]
19650 | 4A054898000100 |  | LG1100QT | 13.6 | 1.65 | 6.501 | 1900-03-28 13:20 | TRUE | 否 | [凹坑：3 L: 3]
19651 | 4A054898000110 |  | LG1100QT | 13.6 | 1.65 | 6.501 | 1900-03-28 13:28 | FALSE | 否 | [凹坑：1 L: 1]
19652 | 4A054898000120 |  | LG1100QT | 13.6 | 1.65 | 6.501 | 1900-03-28 13:29 | TRUE | 否 | [凹坑：2 L: 2]
19653 | 4A054898000010 |  | LG1100QT | 13.6 | 1.65 | 6.501 | 1900-03-28 13:30 | FALSE | 否 | [凹坑：1 L: 1]
19654 | 4A054898000130 |  | LG1100QT | 13.6 | 1.65 | 6.501 | 1900-03-28 13:31 | FALSE | 否 | [凹坑：1 L: 1]
19655 | 4A054898000140 |  | LG1100QT | 13.6 | 1.65 | 6.501 | 1900-03-28 13:33 | FALSE | 否 | [凹坑：1 L: 1]
19656 | 4A054898000150 |  | LG1100QT | 13.6 | 1.65 | 6.501 | 1900-03-28 13:35 | FALSE | 否 | [凹坑：1 L: 1]
19657 | 4A054898000160 |  | LG1100QT | 13.6 | 1.65 | 6.501 | 1900-03-28 13:37 | FALSE | 否 | [凹坑：1 L: 1]
19658 | 4A054898000170 |  | LG1100QT | 13.6 | 1.65 | 6.501 | 1900-03-28 13:38 | TRUE | 否 | [凹坑：3 L: 3]
19659 | 4A054898000180 |  | LG1100QT | 13.6 | 1.65 | 6.501 | 1900-03-28 13:40 | FALSE | 否 | [凹坑：1 L: 1]
19660 | 4A054898000190 |  | LG1100QT | 13.6 | 1.65 | 6.501 | 1900-03-28 13:42 | TRUE | 否 | [凹坑：3 L: 3]
19661 | 4A054898000200 |  | LG1100QT | 13.6 | 1.65 | 6.501 | 1900-03-28 13:46 | FALSE | 否 | [凹坑：1 L: 1]
19662 | 4A054897000020 |  | LG1100QT | 13.6 | 1.65 | 6.502 | 1900-03-28 13:50 | TRUE | 否 | [凹坑：3 L: 3]