## Sheet1
流水号 | 板号 | 捆包号 | 钢种 | 长度 | 宽度 | 厚度 | 检测时间 | 判级 | 是否合格 | 判级原因
19766 | 4A065060000120 |  | NM400 | 8 | 2 | 15.998 | 1900-03-31 18:20 | FALSE | 否 | [凹坑：1 L: 1]
19767 | 4A065060000130 |  | NM400 | 8 | 2 | 15.998 | 1900-03-31 18:23 | TRUE | 否 | [凹坑：3 L: 3]
19768 | 4A065060000140 |  | NM400 | 8 | 2 | 15.998 | 1900-03-31 18:24 | TRUE | 否 | [凹坑：6 L: 6]
19769 | 4A065060000150 |  | NM400 | 8 | 2 | 15.998 | 1900-03-31 18:25 | TRUE | 否 | [凹坑：5 L: 5] [划伤：2 L: 2]
19770 | 4A065060000020 |  | NM400 | 8 | 2 | 15.998 | 1900-03-31 18:27 | TRUE | 否 | [划伤：1 L: 1] [凹坑：3 L: 3]
19771 | 4A065060000040 |  | NM400 | 8 | 2 | 15.998 | 1900-03-31 18:29 | TRUE | 否 | [凹坑：4 L: 4] [划伤：4 L: 4]
19772 | 4A065060000050 |  | NM400 | 8 | 2 | 15.998 | 1900-03-31 18:30 | TRUE | 否 | [划伤：2 L: 2] [凹坑：1 L: 1]
19773 | 4A065060000060 |  | NM400 | 8 | 2 | 15.998 | 1900-03-31 18:31 | TRUE | 否 | [划伤：4 L: 4] [凹坑：12 L: 12]
19774 | 4A065060000070 |  | NM400 | 8 | 2 | 15.998 | 1900-03-31 18:33 | TRUE | 否 | [划伤：5 L: 5]
19775 | 4A065060000030 |  | NM400 | 8 | 2 | 15.998 | 1900-03-31 18:34 | TRUE | 否 | [划伤：4 L: 4] [凹坑：2 L: 2]
19776 | 4A065060000080 |  | NM400 | 8 | 2 | 15.998 | 1900-03-31 18:41 | TRUE | 否 | [划伤：1 L: 1] [凹坑：1 L: 1]
19777 | 4A065062000070 |  | NM400 | 12 | 2 | 15.993 | 1900-03-31 18:45 | TRUE | 否 | [凹坑：3 L: 3] [划伤：3 L: 3]
19778 | 4A065062000080 |  | NM400 | 12 | 2 | 15.993 | 1900-03-31 18:46 | TRUE | 否 | [凹坑：5 L: 5] [划伤：2 L: 2]
19779 | 4A065062000090 |  | NM400 | 12 | 2 | 15.993 | 1900-03-31 18:50 | TRUE | 否 | [划伤：3 L: 3] [凹坑：3 L: 3]
19780 | 4A065062000100 |  | NM400 | 12 | 2 | 15.993 | 1900-03-31 18:52 | TRUE | 否 | [划伤：1 L: 1] [凹坑：9 L: 9]
19781 | 4A065062000110 |  | NM400 | 12 | 2 | 15.993 | 1900-03-31 18:55 | TRUE | 否 | [划伤：2 L: 2] [凹坑：3 L: 3]
19782 | 4A065062000030 |  | NM400 | 12 | 2 | 15.993 | 1900-03-31 18:57 | TRUE | 否 | [凹坑：9 L: 9] [划伤：3 L: 3]
19783 | 4A065062000040 |  | NM400 | 12 | 2 | 15.993 | 1900-03-31 19:00 | TRUE | 否 | [划伤：2 L: 2] [凹坑：8 L: 8]
19784 | 4A065062000050 |  | NM400 | 12 | 2 | 15.993 | 1900-03-31 19:01 | TRUE | 否 | [划伤：5 L: 5] [凹坑：10 L: 10]
19785 | 4A065062000060 |  | NM400 | 12 | 2 | 15.993 | 1900-03-31 19:03 | TRUE | 否 | [划伤：8 L: 8] [凹坑：3 L: 3]
19786 | 4A065062000020 |  | NM400 | 12 | 2 | 15.993 | 1900-03-31 19:04 | TRUE | 否 | [划伤：1 L: 1] [凹坑：9 L: 9]
19787 | 4A065061000070 |  | NM400 | 12 | 2 | 15.994 | 1900-03-31 19:07 | FALSE | 否 | [凹坑：1 L: 1]
19788 | 4A065061000080 |  | NM400 | 12 | 2 | 15.994 | 1900-03-31 19:08 | TRUE | 否 | [凹坑：4 L: 4] [划伤：2 L: 2]
19789 | 4A065061000090 |  | NM400 | 12 | 2 | 15.994 | 1900-03-31 19:11 | TRUE | 否 | [划伤：1 L: 1] [凹坑：1 L: 1]
19790 | 4A065061000100 |  | NM400 | 12 | 2 | 15.994 | 1900-03-31 19:13 | TRUE | 否 | [凹坑：3 L: 3] [划伤：2 L: 2]
19791 | 4A065061000030 |  | NM400 | 12 | 2 | 15.994 | 1900-03-31 19:15 | TRUE | 否 | [划伤：5 L: 5] [凹坑：10 L: 10]
19792 | 4A065061000040 |  | NM400 | 12 | 2 | 15.994 | 1900-03-31 19:16 | TRUE | 否 | [凹坑：4 L: 4] [划伤：6 L: 6]
19793 | 4A065061000050 |  | NM400 | 12 | 2 | 15.994 | 1900-03-31 19:18 | TRUE | 否 | [划伤：6 L: 6] [凹坑：10 L: 10]
19794 | 4A065061000060 |  | NM400 | 12 | 2 | 15.994 | 1900-03-31 19:21 | TRUE | 否 | [划伤：6 L: 6] [凹坑：3 L: 3]
19795 | 4A065061000020 |  | NM400 | 12 | 2 | 15.994 | 1900-03-31 19:22 | TRUE | 否 | [凹坑：1 L: 1] [划伤：1 L: 1]
19796 | 4A065058000070 |  | NM400 | 12 | 2 | 16 | 1900-03-31 19:25 | TRUE | 否 | [凹坑：17 L: 17] [划伤：6 L: 6]
19797 | 4A065058000080 |  | NM400 | 12 | 2 | 16 | 1900-03-31 19:26 | TRUE | 否 | [凹坑：7 L: 7]
19798 | 4A065058000090 |  | NM400 | 12 | 2 | 16 | 1900-03-31 19:28 | TRUE | 否 | [凹坑：16 L: 16] [划伤：16 L: 16]
19799 | 4A065058000100 |  | NM400 | 12 | 2 | 16 | 1900-03-31 19:31 | TRUE | 否 | [凹坑：12 L: 12]
19800 | 4A065058000030 |  | NM400 | 12 | 2 | 16 | 1900-03-31 19:33 | TRUE | 否 | [划伤：3 L: 3] [凹坑：6 L: 6]
19801 | 4A065058000040 |  | NM400 | 12 | 2 | 16 | 1900-03-31 19:35 | TRUE | 否 | [划伤：3 L: 3] [凹坑：10 L: 10]
19802 | 4A065058000050 |  | NM400 | 12 | 2 | 16 | 1900-03-31 19:37 | TRUE | 否 | [划伤：7 L: 7] [凹坑：21 L: 21]
19803 | 4A065058000060 |  | NM400 | 12 | 2 | 16 | 1900-03-31 19:38 | TRUE | 否 | [凹坑：2 L: 2] [划伤：1 L: 1]
19804 | 4A065058000020 |  | NM400 | 12 | 2 | 16 | 1900-03-31 19:49 | FALSE | 是 | 无影响判级缺陷
19805 | 4A058808000170 |  | NM400 | 6.02 | 1.97 | 15.826 | 1900-03-31 19:51 | TRUE | 否 | [凹坑：4 L: 4] [划伤：3 L: 3]
19806 | 4A058808000190 |  | NM400 | 6.02 | 1.97 | 15.826 | 1900-03-31 19:52 | TRUE | 否 | [凹坑：7 L: 7] [划伤：2 L: 2]
19807 | 4A058808000180 |  | NM400 | 6.02 | 1.97 | 15.826 | 1900-03-31 19:53 | TRUE | 否 | [划伤：2 L: 2]
19808 | 4A058808000200 |  | NM400 | 6.02 | 1.97 | 15.826 | 1900-03-31 19:54 | TRUE | 否 | [划伤：5 L: 5] [凹坑：10 L: 10]
19809 | 4A058808000210 |  | NM400 | 6.02 | 1.97 | 15.826 | 1900-03-31 19:56 | TRUE | 否 | [划伤：4 L: 4] [凹坑：3 L: 3]
19810 | 4A058808000090 |  | NM400 | 6.02 | 1.97 | 15.826 | 1900-03-31 19:57 | FALSE | 是 | 无影响判级缺陷
19811 | 4A058808000100 |  | NM400 | 6.02 | 1.97 | 15.826 | 1900-03-31 19:59 | TRUE | 否 | [划伤：6 L: 6] [凹坑：3 L: 3]
19812 | 4A058808000110 |  | NM400 | 6.02 | 1.97 | 15.826 | 1900-03-31 20:00 | FALSE | 否 | [凹坑：1 L: 1]
19813 | 4A058808000120 |  | NM400 | 6.02 | 1.97 | 15.826 | 1900-03-31 20:01 | TRUE | 否 | [划伤：2 L: 2] [凹坑：3 L: 3]
19814 | 4A058808000130 |  | NM400 | 6.02 | 1.97 | 15.826 | 1900-03-31 20:01 | TRUE | 否 | [凹坑：4 L: 4]
19815 | 4A058808000140 |  | NM400 | 6.02 | 1.97 | 15.826 | 1900-03-31 20:03 | TRUE | 否 | [划伤：2 L: 2] [凹坑：2 L: 2]
19816 | 4A058808000150 |  | NM400 | 6.02 | 1.97 | 15.826 | 1900-03-31 20:05 | FALSE | 否 | [划伤：1 L: 1]
19817 | 4A058808000030 |  | NM400 | 6.02 | 1.97 | 15.826 | 1900-03-31 20:07 | TRUE | 否 | [凹坑：2 L: 2] [划伤：7 L: 7]
19818 | 4A058808000040 |  | NM400 | 6.02 | 1.97 | 15.826 | 1900-03-31 20:08 | TRUE | 否 | [凹坑：3 L: 3] [划伤：5 L: 5]
19819 | 4A058808000050 |  | NM400 | 6.02 | 1.97 | 15.826 | 1900-03-31 20:09 | TRUE | 否 | [划伤：15 L: 15] [凹坑：5 L: 5]
19820 | 4A058808000060 |  | NM400 | 6.02 | 1.97 | 15.826 | 1900-03-31 20:10 | TRUE | 否 | [凹坑：1 L: 1] [划伤：5 L: 5]
19821 | 4A058808000070 |  | NM400 | 6.02 | 1.97 | 15.826 | 1900-03-31 20:12 | TRUE | 否 | [划伤：3 L: 3] [凹坑：2 L: 2]
19822 | 4A058808000020 |  | NM400 | 6.02 | 1.97 | 15.826 | 1900-03-31 20:13 | TRUE | 否 | [划伤：3 L: 3] [凹坑：3 L: 3]
19823 | 4A058808000080 |  | NM400 | 6.02 | 1.97 | 15.826 | 1900-03-31 20:21 | TRUE | 否 | [凹坑：9 L: 9] [划伤：16 L: 16]
19824 | 4A065059000030 |  | NM400 | 8 | 2 | 15.993 | 1900-03-31 20:22 | TRUE | 否 | [凹坑：36 L: 36] [划伤：10 L: 10]
19825 | 4A065059000040 |  | NM400 | 8 | 2 | 15.993 | 1900-03-31 20:23 | TRUE | 否 | [凹坑：5 L: 5] [划伤：20 L: 20]
19826 | 4A065059000050 |  | NM400 | 8 | 2 | 15.993 | 1900-03-31 20:24 | TRUE | 否 | [划伤：26 L: 26] [凹坑：5 L: 5]
19827 | 4A065059000060 |  | NM400 | 8 | 2 | 15.993 | 1900-03-31 20:25 | TRUE | 否 | [划伤：14 L: 14] [凹坑：4 L: 4]
19828 | 4A065059000070 |  | NM400 | 8 | 2 | 15.993 | 1900-03-31 20:27 | TRUE | 否 | [凹坑：13 L: 13] [划伤：22 L: 22]
19829 | 4A065059000080 |  | NM400 | 8 | 2 | 15.993 | 1900-03-31 20:28 | TRUE | 否 | [划伤：14 L: 14] [凹坑：2 L: 2]
19830 | 4A065059000090 |  | NM400 | 8 | 2 | 15.993 | 1900-03-31 20:29 | TRUE | 否 | [划伤：6 L: 6] [凹坑：6 L: 6]
19831 | 4A065059000100 |  | NM400 | 8 | 2 | 15.993 | 1900-03-31 20:30 | TRUE | 否 | [划伤：8 L: 8] [凹坑：5 L: 5]
19832 | 4A065059000110 |  | NM400 | 8 | 2 | 15.993 | 1900-03-31 20:32 | TRUE | 否 | [划伤：5 L: 5]
19833 | 4A065059000020 |  | NM400 | 8 | 2 | 15.993 | 1900-03-31 20:33 | TRUE | 否 | [划伤：2 L: 2] [凹坑：2 L: 2]
19834 | 4A065059000120 |  | NM400 | 8 | 2 | 15.993 | 1900-03-31 20:34 | TRUE | 否 | [划伤：5 L: 5] [凹坑：9 L: 9]
19835 | 4A065059000130 |  | NM400 | 8 | 2 | 15.993 | 1900-03-31 20:36 | TRUE | 否 | [划伤：3 L: 3] [凹坑：11 L: 11]
19836 | 4A065059000140 |  | NM400 | 8 | 2 | 15.993 | 1900-03-31 20:37 | TRUE | 否 | [凹坑：10 L: 10] [划伤：1 L: 1]
19837 | 4A065059000150 |  | NM400 | 8 | 2 | 15.993 | 1900-03-31 20:38 | TRUE | 否 | [划伤：3 L: 3] [凹坑：8 L: 8]
19838 | 4A065063000080 |  | NM450 | 12 | 2 | 14.001 | 1900-03-31 20:41 | TRUE | 否 | [划伤：4 L: 4] [凹坑：4 L: 4]
19839 | 4A065063000090 |  | NM450 | 12 | 2 | 14.001 | 1900-03-31 20:42 | TRUE | 否 | [凹坑：15 L: 15] [划伤：3 L: 3]
19840 | 4A065063000100 |  | NM450 | 12 | 2 | 14.001 | 1900-03-31 20:44 | TRUE | 否 | [凹坑：2 L: 2] [划伤：2 L: 2]
19841 | 4A065063000110 |  | NM450 | 12 | 2 | 14.001 | 1900-03-31 20:46 | TRUE | 否 | [划伤：3 L: 3] [凹坑：16 L: 16]
19842 | 4A065063000030 |  | NM450 | 12 | 2 | 14.001 | 1900-03-31 20:52 | TRUE | 否 | [划伤：4 L: 4] [凹坑：16 L: 16]
19843 | 4A065063000040 |  | NM450 | 12 | 2 | 14.001 | 1900-03-31 20:54 | TRUE | 否 | [划伤：8 L: 8] [凹坑：9 L: 9]
19844 | 4A065063000050 |  | NM450 | 12 | 2 | 14.001 | 1900-03-31 20:55 | TRUE | 否 | [划伤：4 L: 4] [凹坑：9 L: 9]
19845 | 4A065063000020 |  | NM450 | 12 | 2 | 14.001 | 1900-03-31 20:56 | TRUE | 否 | [划伤：9 L: 9] [凹坑：14 L: 14]
19846 | 4A065063000060 |  | NM450 | 12 | 2 | 14.001 | 1900-03-31 20:59 | TRUE | 否 | [划伤：10 L: 10] [凹坑：6 L: 6]
19847 | 4A065063000070 |  | NM450 | 12 | 2 | 14.001 | 1900-03-31 21:00 | TRUE | 否 | [凹坑：5 L: 5] [划伤：1 L: 1]
19848 | 4A065064000100 |  | NM400 | 8 | 2 | 14.001 | 1900-03-31 21:03 | TRUE | 否 | [划伤：1 L: 1] [凹坑：8 L: 8]
19849 | 4A065064000110 |  | NM400 | 8 | 2 | 14.001 | 1900-03-31 21:04 | TRUE | 否 | [划伤：2 L: 2] [凹坑：4 L: 4]
19850 | 4A065064000090 |  | NM400 | 8 | 2 | 14.001 | 1900-03-31 21:05 | TRUE | 否 | [划伤：2 L: 2] [凹坑：4 L: 4]
19851 | 4A065064000130 |  | NM400 | 8 | 2 | 14.001 | 1900-03-31 21:06 | TRUE | 否 | [划伤：7 L: 7] [凹坑：1 L: 1]
19852 | 4A065064000120 |  | NM400 | 8 | 2 | 14.001 | 1900-03-31 21:08 | TRUE | 否 | [划伤：4 L: 4] [凹坑：4 L: 4]
19853 | 4A065064000150 |  | NM400 | 8 | 2 | 14.001 | 1900-03-31 21:10 | TRUE | 否 | [划伤：1 L: 1] [凹坑：1 L: 1]
19854 | 4A065064000140 |  | NM400 | 8 | 2 | 14.001 | 1900-03-31 21:13 | TRUE | 否 | [凹坑：3 L: 3]
19855 | 4A065064000160 |  | NM400 | 8 | 2 | 14.001 | 1900-03-31 21:14 | TRUE | 否 | [划伤：1 L: 1] [凹坑：6 L: 6]
19856 | 4A065064000180 |  | NM400 | 8 | 2 | 14.001 | 1900-03-31 21:16 | TRUE | 否 | [划伤：5 L: 5] [凹坑：9 L: 9]
19857 | 4A065064000020 |  | NM400 | 8 | 2 | 14.001 | 1900-03-31 21:17 | TRUE | 否 | [划伤：7 L: 7] [凹坑：2 L: 2]
19858 | 4A065064000030 |  | NM400 | 8 | 2 | 14.001 | 1900-03-31 21:18 | TRUE | 否 | [划伤：3 L: 3] [凹坑：2 L: 2]
19859 | 4A065064000040 |  | NM400 | 8 | 2 | 14.001 | 1900-03-31 21:19 | TRUE | 否 | [凹坑：9 L: 9] [划伤：1 L: 1]
19860 | 4A065064000050 |  | NM400 | 8 | 2 | 14.001 | 1900-03-31 21:21 | TRUE | 否 | [划伤：4 L: 4] [凹坑：9 L: 9]
19861 | 4A065064000060 |  | NM400 | 8 | 2 | 14.001 | 1900-03-31 21:22 | TRUE | 否 | [划伤：5 L: 5] [凹坑：2 L: 2]
19862 | 4A065064000170 |  | NM400 | 8 | 2 | 14.001 | 1900-03-31 21:23 | TRUE | 否 | [凹坑：7 L: 7] [划伤：3 L: 3]
19863 | 4A065064000070 |  | NM400 | 8 | 2 | 14.001 | 1900-03-31 21:25 | TRUE | 否 | [划伤：3 L: 3] [凹坑：4 L: 4]
19864 | 4A065064000080 |  | NM400 | 8 | 2 | 14.001 | 1900-03-31 21:27 | TRUE | 否 | [凹坑：5 L: 5] [划伤：1 L: 1]
19865 | 4A065065000110 |  | NM450 | 6 | 2 | 11.996 | 1900-03-31 21:30 | TRUE | 否 | [凹坑：7 L: 7] [划伤：3 L: 3]