## Sheet1
流水号 | 板号 | 捆包号 | 钢种 | 长度 | 宽度 | 厚度 | 检测时间 | 判级 | 是否合格 | 判级原因
19967 | 4A065050000080 |  | NM500 | 8 | 2 | 10.001 | 1900-03-31 23:49 | TRUE | 否 | [凹坑：3 L: 3]
19968 | 4A065050000090 |  | NM500 | 8 | 2 | 10.001 | 1900-03-31 23:51 | TRUE | 否 | [凹坑：9 L: 9]
19969 | 4A065050000100 |  | NM500 | 8 | 2 | 10.001 | 1900-03-31 23:53 | TRUE | 否 | [凹坑：9 L: 9]
19970 | 4A065050000110 |  | NM500 | 8 | 2 | 10.001 | 1900-03-31 23:54 | TRUE | 否 | [凹坑：17 L: 17]
19971 | 4A065050000120 |  | NM500 | 8 | 2 | 10.001 | 1900-03-31 23:55 | TRUE | 否 | [凹坑：13 L: 13]
19972 | 4A065050000130 |  | NM500 | 8 | 2 | 10.001 | 1900-03-31 23:56 | TRUE | 否 | [凹坑：22 L: 22]
19973 | 4A065050000140 |  | NM500 | 8 | 2 | 10.001 | 1900-03-31 23:57 | TRUE | 否 | [凹坑：6 L: 6]
19974 | 4A065050000150 |  | NM500 | 8 | 2 | 10.001 | 1900-03-31 23:59 | TRUE | 否 | [凹坑：7 L: 7]
19975 | 4A065050000160 |  | NM500 | 8 | 2 | 10.001 | 1900-04-01 | TRUE | 否 | [凹坑：8 L: 8]
19976 | 4A065050000170 |  | NM500 | 8 | 2 | 10.001 | 1900-04-01 00:03 | TRUE | 否 | [凹坑：6 L: 6]
19977 | 4A065050000190 |  | NM500 | 8 | 2 | 10.001 | 1900-04-01 00:04 | TRUE | 否 | [凹坑：3 L: 3]
19978 | 4A065050000200 |  | NM500 | 8 | 2 | 10.001 | 1900-04-01 00:05 | TRUE | 否 | [凹坑：7 L: 7]
19979 | 4A065050000210 |  | NM500 | 8 | 2 | 10.001 | 1900-04-01 00:07 | TRUE | 否 | [凹坑：17 L: 17]
19980 | 4A065050000180 |  | NM500 | 8 | 2 | 10.001 | 1900-04-01 00:12 | TRUE | 否 | [凹坑：9 L: 9]
19981 | 4A065045000140 |  | NM500 | 8 | 2 | 9.998 | 1900-04-01 00:13 | TRUE | 否 | [凹坑：8 L: 8]
19982 | 4A065045000150 |  | NM500 | 8 | 2 | 9.998 | 1900-04-01 00:14 | TRUE | 否 | [凹坑：6 L: 6]
19983 | 4A065045000160 |  | NM500 | 8 | 2 | 9.998 | 1900-04-01 00:15 | TRUE | 否 | [凹坑：13 L: 13]
19984 | 4A065045000170 |  | NM500 | 8 | 2 | 9.998 | 1900-04-01 00:16 | TRUE | 否 | [凹坑：8 L: 8]
19985 | 4A065045000180 |  | NM500 | 8 | 2 | 9.998 | 1900-04-01 00:17 | TRUE | 否 | [凹坑：8 L: 8]
19986 | 4A065045000190 |  | NM500 | 8 | 2 | 9.998 | 1900-04-01 00:18 | TRUE | 否 | [凹坑：11 L: 11]
19987 | 4A065045000200 |  | NM500 | 8 | 2 | 9.998 | 1900-04-01 00:24 | TRUE | 否 | [凹坑：5 L: 5]
19988 | 4A065045000210 |  | NM500 | 8 | 2 | 9.998 | 1900-04-01 00:25 | TRUE | 否 | [凹坑：4 L: 4]
19989 | 4A065045000220 |  | NM500 | 8 | 2 | 9.998 | 1900-04-01 00:26 | TRUE | 否 | [凹坑：2 L: 2]
19990 | 4A065045000230 |  | NM500 | 8 | 2 | 9.998 | 1900-04-01 00:27 | TRUE | 否 | [凹坑：4 L: 4]
19991 | 4A065045000240 |  | NM500 | 8 | 2 | 9.998 | 1900-04-01 00:28 | TRUE | 否 | [凹坑：2 L: 2]
19992 | 4A065045000250 |  | NM500 | 8 | 2 | 9.998 | 1900-04-01 00:29 | TRUE | 否 | [凹坑：6 L: 6]
19993 | 4A065045000030 |  | NM500 | 8 | 2 | 9.998 | 1900-04-01 00:31 | TRUE | 否 | [凹坑：4 L: 4]
19994 | 4A065045000040 |  | NM500 | 8 | 2 | 9.998 | 1900-04-01 00:32 | TRUE | 否 | [凹坑：2 L: 2]
19995 | 4A065045000050 |  | NM500 | 8 | 2 | 9.998 | 1900-04-01 00:33 | TRUE | 否 | [凹坑：6 L: 6]
19996 | 4A065045000060 |  | NM500 | 8 | 2 | 9.998 | 1900-04-01 00:34 | FALSE | 否 | [凹坑：1 L: 1]
19997 | 4A065045000070 |  | NM500 | 8 | 2 | 9.998 | 1900-04-01 00:35 | FALSE | 否 | [凹坑：1 L: 1]
19998 | 4A065045000080 |  | NM500 | 8 | 2 | 9.998 | 1900-04-01 00:36 | TRUE | 否 | [凹坑：3 L: 3]
19999 | 4A065045000020 |  | NM500 | 8 | 2 | 9.998 | 1900-04-01 00:38 | FALSE | 否 | [凹坑：1 L: 1]
20000 | 4A065045000090 |  | NM500 | 8 | 2 | 9.998 | 1900-04-01 00:39 | TRUE | 否 | [凹坑：3 L: 3]
20001 | 4A065045000100 |  | NM500 | 8 | 2 | 9.998 | 1900-04-01 00:40 | TRUE | 否 | [凹坑：3 L: 3]
20002 | 4A065045000110 |  | NM500 | 8 | 2 | 9.998 | 1900-04-01 00:41 | TRUE | 否 | [凹坑：2 L: 2]
20003 | 4A065045000120 |  | NM500 | 8 | 2 | 9.998 | 1900-04-01 00:42 | FALSE | 是 | 无影响判级缺陷
20004 | 4A065045000130 |  | NM500 | 8 | 2 | 9.998 | 1900-04-01 00:43 | TRUE | 否 | [凹坑：3 L: 3]
20005 | 4A065048000030 |  | NM500 | 8 | 2 | 9.998 | 1900-04-01 00:46 | TRUE | 否 | [凹坑：18 L: 18]
20006 | 4A065048000040 |  | NM500 | 8 | 2 | 9.998 | 1900-04-01 00:47 | TRUE | 否 | [凹坑：3 L: 3]
20007 | 4A065048000050 |  | NM500 | 8 | 2 | 9.998 | 1900-04-01 00:48 | TRUE | 否 | [凹坑：3 L: 3]
20008 | 4A065048000060 |  | NM500 | 8 | 2 | 9.998 | 1900-04-01 00:49 | TRUE | 否 | [凹坑：3 L: 3]
20009 | 4A065048000070 |  | NM500 | 8 | 2 | 9.998 | 1900-04-01 00:50 | TRUE | 否 | [凹坑：5 L: 5]
20010 | 4A065048000080 |  | NM500 | 8 | 2 | 9.998 | 1900-04-01 00:51 | TRUE | 否 | [凹坑：4 L: 4]
20011 | 4A065048000090 |  | NM500 | 8 | 2 | 9.998 | 1900-04-01 01:03 | TRUE | 否 | [凹坑：11 L: 11]
20012 | 4A065048000100 |  | NM500 | 8 | 2 | 9.998 | 1900-04-01 01:04 | TRUE | 否 | [凹坑：4 L: 4]
20013 | 4A065048000110 |  | NM500 | 8 | 2 | 9.998 | 1900-04-01 01:05 | TRUE | 否 | [凹坑：13 L: 13]
20014 | 4A065048000020 |  | NM500 | 8 | 2 | 9.998 | 1900-04-01 01:06 | TRUE | 否 | [凹坑：5 L: 5]
20015 | 4A065048000120 |  | NM500 | 8 | 2 | 9.998 | 1900-04-01 01:07 | TRUE | 否 | [凹坑：2 L: 2]
20016 | 4A065048000130 |  | NM500 | 8 | 2 | 9.998 | 1900-04-01 01:08 | TRUE | 否 | [凹坑：6 L: 6]
20017 | 4A065048000140 |  | NM500 | 8 | 2 | 9.998 | 1900-04-01 01:11 | TRUE | 否 | [凹坑：12 L: 12]
20018 | 4A065048000150 |  | NM500 | 8 | 2 | 9.998 | 1900-04-01 01:12 | TRUE | 否 | [凹坑：16 L: 16]
20019 | 4A065048000160 |  | NM500 | 8 | 2 | 9.998 | 1900-04-01 01:13 | TRUE | 否 | [凹坑：18 L: 18]
20020 | 4A065048000170 |  | NM500 | 8 | 2 | 9.998 | 1900-04-01 01:14 | TRUE | 否 | [凹坑：9 L: 9]
20021 | 4A065048000180 |  | NM500 | 8 | 2 | 9.998 | 1900-04-01 01:15 | TRUE | 否 | [凹坑：7 L: 7]
20022 | 4A065048000190 |  | NM500 | 8 | 2 | 9.998 | 1900-04-01 01:16 | TRUE | 否 | [凹坑：7 L: 7]
20023 | 4A065048000210 |  | NM500 | 8 | 2 | 9.998 | 1900-04-01 01:19 | TRUE | 否 | [凹坑：17 L: 17]
20024 | 4A065048000200 |  | NM500 | 8 | 2 | 9.998 | 1900-04-01 01:20 | TRUE | 否 | [凹坑：5 L: 5]
20025 | 4A065048000220 |  | NM500 | 8 | 2 | 9.998 | 1900-04-01 01:21 | TRUE | 否 | [凹坑：11 L: 11]
20026 | 4A065048000230 |  | NM500 | 8 | 2 | 9.998 | 1900-04-01 01:22 | TRUE | 否 | [凹坑：9 L: 9]
20027 | 4A065048000240 |  | NM500 | 8 | 2 | 9.998 | 1900-04-01 01:23 | TRUE | 否 | [凹坑：13 L: 13]
20028 | 4A065048000250 |  | NM500 | 8 | 2 | 9.998 | 1900-04-01 01:24 | TRUE | 否 | [凹坑：3 L: 3]
20029 | 4A064556000020 |  | NM400 | 8 | 2 | 10.001 | 1900-04-01 01:28 | TRUE | 否 | [划伤：5 L: 5]
20030 | 4A064556000030 |  | NM400 | 8 | 2 | 10.001 | 1900-04-01 01:28 | TRUE | 否 | [划伤：10 L: 10] [凹坑：5 L: 5]
20031 | 4A064556000040 |  | NM400 | 8 | 2 | 10.001 | 1900-04-01 01:29 | TRUE | 否 | [划伤：7 L: 7] [凹坑：4 L: 4]
20032 | 4A064556000050 |  | NM400 | 8 | 2 | 10.001 | 1900-04-01 01:30 | TRUE | 否 | [划伤：4 L: 4] [凹坑：2 L: 2]
20033 | 4A064556000060 |  | NM400 | 8 | 2 | 10.001 | 1900-04-01 01:31 | TRUE | 否 | [划伤：7 L: 7] [凹坑：1 L: 1]
20034 | 4A064556000070 |  | NM400 | 8 | 2 | 10.001 | 1900-04-01 01:32 | TRUE | 否 | [凹坑：4 L: 4] [划伤：2 L: 2]
20035 | 4A064556000120 |  | NM400 | 8 | 2 | 10.001 | 1900-04-01 01:36 | TRUE | 否 | [划伤：4 L: 4] [凹坑：1 L: 1]
20036 | 4A064556000090 |  | NM400 | 8 | 2 | 10.001 | 1900-04-01 01:37 | TRUE | 否 | [划伤：6 L: 6]
20037 | 4A064556000130 |  | NM400 | 8 | 2 | 10.001 | 1900-04-01 01:38 | TRUE | 否 | [划伤：3 L: 3]
20038 | 4A064556000140 |  | NM400 | 8 | 2 | 10.001 | 1900-04-01 01:40 | TRUE | 否 | [凹坑：4 L: 4] [划伤：23 L: 23]
20039 | 4A064556000150 |  | NM400 | 8 | 2 | 10.001 | 1900-04-01 01:41 | TRUE | 否 | [划伤：4 L: 4]
20041 | 4A067103000030 |  | NM400 | 12.99 | 1.83 | 9.798 | 1900-04-01 11:02 | TRUE | 否 | [划伤：8 L: 8] [凹坑：3 L: 3]
20042 | 4A067103000020 |  | NM400 | 12.99 | 1.83 | 9.798 | 1900-04-01 11:07 | FALSE | 是 | 无缺陷
20043 | 4A067103000050 |  | NM400 | 12.99 | 1.83 | 9.798 | 1900-04-01 11:08 | FALSE | 是 | 无缺陷
20044 | 4A067103000060 |  | NM400 | 12.99 | 1.83 | 9.798 | 1900-04-01 11:09 | FALSE | 是 | 无缺陷
20045 | 4A067103000070 |  | NM400 | 12.99 | 1.83 | 9.798 | 1900-04-01 11:12 | FALSE | 是 | 无缺陷
20046 | 4A067103000080 |  | NM400 | 12.99 | 1.83 | 9.798 | 1900-04-01 11:13 | FALSE | 是 | 无缺陷
20047 | 4A067103000090 |  | NM400 | 12.99 | 1.83 | 9.798 | 1900-04-01 11:14 | FALSE | 是 | 无缺陷
20048 | 4A065046000020 |  | NM500 | 12 | 2 | 9.998 | 1900-04-01 11:19 | FALSE | 是 | 无缺陷
20049 | 4A065046000030 |  | NM500 | 12 | 2 | 9.998 | 1900-04-01 11:20 | FALSE | 是 | 无缺陷
20050 | 4A065046000170 |  | NM500 | 12 | 2 | 9.998 | 1900-04-01 11:24 | FALSE | 是 | 无缺陷
20051 | 4A065046000180 |  | NM500 | 12 | 2 | 9.998 | 1900-04-01 11:25 | FALSE | 是 | 无缺陷
20052 | 4A065046000190 |  | NM500 | 12 | 2 | 9.998 | 1900-04-01 11:44 | FALSE | 是 | 无缺陷
20053 | 4A065046000100 |  | NM500 | 12 | 2 | 9.998 | 1900-04-01 11:44 | FALSE | 否 | [凹坑：1 L: 1]
20055 | 4A065046000110 |  | NM500 | 12 | 2 | 9.998 | 1900-04-01 11:47 | TRUE | 否 | [凹坑：12 L: 12]
20056 | 4A065046000120 |  | NM500 | 12 | 2 | 9.998 | 1900-04-01 11:48 | FALSE | 是 | 无缺陷
20057 | 4A065046000130 |  | NM500 | 12 | 2 | 9.998 | 1900-04-01 11:49 | FALSE | 是 | 无缺陷
20058 | 4A065046000090 |  | NM500 | 12 | 2 | 9.998 | 1900-04-01 11:52 | FALSE | 是 | 无缺陷
20059 | 4A065046000140 |  | NM500 | 12 | 2 | 9.998 | 1900-04-01 11:53 | FALSE | 是 | 无缺陷
20060 | 4A065046000150 |  | NM500 | 12 | 2 | 9.998 | 1900-04-01 11:54 | FALSE | 是 | 无缺陷
20061 | 4A065046000160 |  | NM500 | 12 | 2 | 9.998 | 1900-04-01 11:55 | FALSE | 是 | 无缺陷
20062 | 4A065075000100 |  | NM400 | 12 | 2 | 10 | 1900-04-01 11:58 | FALSE | 是 | 无缺陷
20063 | 4A065075000110 |  | NM400 | 12 | 2 | 10 | 1900-04-01 11:59 | FALSE | 是 | 无缺陷
20064 | 4A065075000120 |  | NM400 | 12 | 2 | 10 | 1900-04-01 12:00 | FALSE | 是 | 无缺陷
20065 | 4A065075000130 |  | NM400 | 12 | 2 | 10 | 1900-04-01 12:01 | FALSE | 是 | 无缺陷
20066 | 4A065075000140 |  | NM400 | 12 | 2 | 10 | 1900-04-01 12:02 | FALSE | 是 | 无缺陷
20067 | 4A065075000150 |  | NM400 | 12 | 2 | 10 | 1900-04-01 12:05 | FALSE | 是 | 无缺陷
20068 | 4A065075000160 |  | NM400 | 12 | 2 | 10 | 1900-04-01 12:07 | FALSE | 是 | 无缺陷