## Sheet1
流水号 | 板号 | 捆包号 | 钢种 | 长度 | 宽度 | 厚度 | 检测时间 | 判级 | 是否合格 | 判级原因
20069 | 4A065075000030 |  | NM400 | 12 | 2 | 10 | 1900-04-01 12:08 | FALSE | 是 | 无缺陷
20070 | 4A065075000040 |  | NM400 | 12 | 2 | 10 | 1900-04-01 12:10 | FALSE | 是 | 无缺陷
20071 | 4A065075000050 |  | NM400 | 12 | 2 | 10 | 1900-04-01 12:11 | FALSE | 是 | 无缺陷
20072 | 4A065075000060 |  | NM400 | 12 | 2 | 10 | 1900-04-01 12:13 | FALSE | 是 | 无缺陷
20073 | 4A065075000070 |  | NM400 | 12 | 2 | 10 | 1900-04-01 12:14 | FALSE | 是 | 无缺陷
20074 | 4A065075000080 |  | NM400 | 12 | 2 | 10 | 1900-04-01 12:17 | FALSE | 是 | 无缺陷
20075 | 4A065075000020 |  | NM400 | 12 | 2 | 10 | 1900-04-01 12:20 | FALSE | 是 | 无缺陷
20076 | 4A065075000090 |  | NM400 | 12 | 2 | 10 | 1900-04-01 12:22 | FALSE | 是 | 无缺陷
20077 | 4A064555000100 |  | NM500 | 12 | 2 | 9.998 | 1900-04-01 12:26 | FALSE | 是 | 无缺陷
20078 | 4A064555000110 |  | NM500 | 12 | 2 | 9.998 | 1900-04-01 12:27 | FALSE | 是 | 无缺陷
20079 | 4A064555000120 |  | NM500 | 12 | 2 | 9.998 | 1900-04-01 12:28 | FALSE | 是 | 无缺陷
20080 | 4A064555000130 |  | NM500 | 12 | 2 | 9.998 | 1900-04-01 12:29 | FALSE | 是 | 无缺陷
20081 | 4A064555000140 |  | NM500 | 12 | 2 | 9.998 | 1900-04-01 12:32 | FALSE | 是 | 无缺陷
20082 | 4A064555000150 |  | NM500 | 12 | 2 | 9.998 | 1900-04-01 12:33 | FALSE | 是 | 无缺陷
20083 | 4A064555000160 |  | NM500 | 12 | 2 | 9.998 | 1900-04-01 12:35 | FALSE | 是 | 无缺陷
20084 | 4A064555000030 |  | NM500 | 12 | 2 | 9.998 | 1900-04-01 12:36 | FALSE | 是 | 无缺陷
20085 | 4A064555000040 |  | NM500 | 12 | 2 | 9.998 | 1900-04-01 12:38 | FALSE | 是 | 无缺陷
20086 | 4A064555000050 |  | NM500 | 12 | 2 | 9.998 | 1900-04-01 12:39 | FALSE | 是 | 无缺陷
20087 | 4A064555000060 |  | NM500 | 12 | 2 | 9.998 | 1900-04-01 12:40 | FALSE | 是 | 无缺陷
20088 | 4A064555000080 |  | NM500 | 12 | 2 | 9.998 | 1900-04-01 12:44 | TRUE | 否 | [凹坑：2 L: 2]
20089 | 4A064555000020 |  | NM500 | 12 | 2 | 9.998 | 1900-04-01 12:45 | TRUE | 否 | [凹坑：2 L: 2]
20090 | 4A067101000150 |  | NM450TUF | 8 | 1.73 | 10.001 | 1900-04-01 12:50 | TRUE | 否 | [划伤：5 L: 5]
20091 | 4A067101000160 |  | NM450TUF | 8 | 1.73 | 10.001 | 1900-04-01 12:51 | FALSE | 是 | 无缺陷
20092 | 4A067101000170 |  | NM450TUF | 8 | 1.73 | 10.001 | 1900-04-01 12:52 | FALSE | 是 | 无缺陷
20094 | 4A067101000180 |  | NM450TUF | 8 | 1.73 | 10.001 | 1900-04-01 12:53 | TRUE | 否 | [划伤：4 L: 4] [凹坑：6 L: 6]
20095 | 4A067101000190 |  | NM450TUF | 8 | 1.73 | 10.001 | 1900-04-01 12:54 | TRUE | 否 | [划伤：4 L: 4] [凹坑：1 L: 1]
20096 | 4A067101000200 |  | NM450TUF | 8 | 1.73 | 10.001 | 1900-04-01 12:55 | TRUE | 否 | [划伤：3 L: 3]
20097 | 4A067101000210 |  | NM450TUF | 8 | 1.73 | 10.001 | 1900-04-01 12:56 | TRUE | 否 | [划伤：6 L: 6] [凹坑：1 L: 1]
20098 | 4A067101000230 |  | NM450TUF | 8 | 1.73 | 10.001 | 1900-04-01 12:59 | TRUE | 否 | [划伤：2 L: 2]
20099 | 4A067101000240 |  | NM450TUF | 8 | 1.73 | 10.001 | 1900-04-01 13:00 | TRUE | 否 | [划伤：3 L: 3] [凹坑：2 L: 2]
20100 | 4A067101000250 |  | NM450TUF | 8 | 1.73 | 10.001 | 1900-04-01 13:01 | TRUE | 否 | [凹坑：1 L: 1] [划伤：1 L: 1]
20101 | 4A067101000260 |  | NM450TUF | 8 | 1.73 | 10.001 | 1900-04-01 13:02 | TRUE | 否 | [划伤：2 L: 2]
20102 | 4A067101000030 |  | NM450TUF | 8 | 1.73 | 10.001 | 1900-04-01 13:03 | TRUE | 否 | [划伤：4 L: 4]
20103 | 4A067101000040 |  | NM450TUF | 8 | 1.73 | 10.001 | 1900-04-01 13:04 | FALSE | 是 | 无缺陷
20104 | 4A067101000050 |  | NM450TUF | 8 | 1.73 | 10.001 | 1900-04-01 13:05 | TRUE | 否 | [划伤：5 L: 5] [凹坑：5 L: 5]
20105 | 4A067101000060 |  | NM450TUF | 8 | 1.73 | 10.001 | 1900-04-01 13:06 | FALSE | 否 | [划伤：1 L: 1]
20106 | 4A067101000070 |  | NM450TUF | 8 | 1.73 | 10.001 | 1900-04-01 13:09 | TRUE | 否 | [划伤：4 L: 4] [凹坑：4 L: 4]
20107 | 4A067101000080 |  | NM450TUF | 8 | 1.73 | 10.001 | 1900-04-01 13:09 | TRUE | 否 | [划伤：8 L: 8] [凹坑：3 L: 3]
20108 | 4A067101000020 |  | NM450TUF | 8 | 1.73 | 10.001 | 1900-04-01 13:10 | TRUE | 否 | [划伤：2 L: 2]
20109 | 4A067101000090 |  | NM450TUF | 8 | 1.73 | 10.001 | 1900-04-01 13:11 | TRUE | 否 | [划伤：6 L: 6] [凹坑：2 L: 2]
20110 | 4A067101000100 |  | NM450TUF | 8 | 1.73 | 10.001 | 1900-04-01 13:12 | TRUE | 否 | [划伤：3 L: 3]
20111 | 4A067101000110 |  | NM450TUF | 8 | 1.73 | 10.001 | 1900-04-01 13:13 | TRUE | 否 | [凹坑：5 L: 5] [划伤：1 L: 1]
20112 | 4A067101000120 |  | NM450TUF | 8 | 1.73 | 10.001 | 1900-04-01 13:14 | TRUE | 否 | [划伤：8 L: 8] [凹坑：1 L: 1]
20113 | 4A067101000130 |  | NM450TUF | 8 | 1.73 | 10.001 | 1900-04-01 13:15 | TRUE | 否 | [凹坑：7 L: 7] [划伤：3 L: 3]
20114 | 4A067101000140 |  | NM450TUF | 8 | 1.73 | 10.001 | 1900-04-01 13:20 | TRUE | 否 | [划伤：15 L: 15] [凹坑：6 L: 6]
20115 | 4A065009000170 |  | NM400 | 8 | 2 | 7.999 | 1900-04-01 13:22 | TRUE | 否 | [划伤：11 L: 11] [凹坑：3 L: 3]
20116 | 4A065009000160 |  | NM400 | 8 | 2 | 7.999 | 1900-04-01 13:24 | TRUE | 否 | [划伤：7 L: 7] [凹坑：4 L: 4]
20117 | 4A065009000180 |  | NM400 | 8 | 2 | 7.999 | 1900-04-01 13:25 | TRUE | 否 | [凹坑：4 L: 4] [划伤：3 L: 3]
20118 | 4A065009000190 |  | NM400 | 8 | 2 | 7.999 | 1900-04-01 13:26 | TRUE | 否 | [划伤：10 L: 10] [凹坑：3 L: 3]
20119 | 4A065009000200 |  | NM400 | 8 | 2 | 7.999 | 1900-04-01 13:27 | TRUE | 否 | [划伤：5 L: 5] [凹坑：2 L: 2]
20120 | 4A065009000210 |  | NM400 | 8 | 2 | 7.999 | 1900-04-01 13:28 | TRUE | 否 | [划伤：6 L: 6] [凹坑：2 L: 2]
20121 | 4A065009000220 |  | NM400 | 8 | 2 | 7.999 | 1900-04-01 13:29 | TRUE | 否 | [划伤：9 L: 9]
20122 | 4A065009000230 |  | NM400 | 8 | 2 | 7.999 | 1900-04-01 13:30 | TRUE | 否 | [划伤：15 L: 15] [凹坑：10 L: 10]
20123 | 4A065009000240 |  | NM400 | 8 | 2 | 7.999 | 1900-04-01 13:31 | TRUE | 否 | [划伤：15 L: 15] [凹坑：2 L: 2]
20124 | 4A065009000250 |  | NM400 | 8 | 2 | 7.999 | 1900-04-01 13:32 | TRUE | 否 | [划伤：13 L: 13] [凹坑：1 L: 1]
20125 | 4A065009000260 |  | NM400 | 8 | 2 | 7.999 | 1900-04-01 13:34 | TRUE | 否 | [划伤：6 L: 6] [凹坑：2 L: 2]
20126 | 4A065009000270 |  | NM400 | 8 | 2 | 7.999 | 1900-04-01 13:35 | TRUE | 否 | [划伤：6 L: 6]
20127 | 4A065009000280 |  | NM400 | 8 | 2 | 7.999 | 1900-04-01 13:36 | TRUE | 否 | [划伤：2 L: 2]
20128 | 4A065009000290 |  | NM400 | 8 | 2 | 7.999 | 1900-04-01 13:37 | TRUE | 否 | [划伤：4 L: 4]
20129 | 4A065009000300 |  | NM400 | 8 | 2 | 7.999 | 1900-04-01 13:39 | TRUE | 否 | [划伤：9 L: 9] [凹坑：1 L: 1]
20130 | 4A065009000020 |  | NM400 | 8 | 2 | 7.999 | 1900-04-01 13:40 | TRUE | 否 | [划伤：6 L: 6] [凹坑：2 L: 2]
20131 | 4A065009000030 |  | NM400 | 8 | 2 | 7.999 | 1900-04-01 13:43 | TRUE | 否 | [划伤：7 L: 7] [凹坑：2 L: 2]
20132 | 4A065009000040 |  | NM400 | 8 | 2 | 7.999 | 1900-04-01 13:44 | TRUE | 否 | [划伤：6 L: 6]
20133 | 4A065009000150 |  | NM400 | 8 | 2 | 7.999 | 1900-04-01 14:06 | TRUE | 否 | [划伤：5 L: 5]
20134 | 4A065028000300 |  | NM500 | 5.8 | 2 | 7.999 | 1900-04-01 14:10 | TRUE | 否 | [凹坑：2 L: 2]
20135 | 4A065028000310 |  | NM500 | 5.8 | 2 | 7.999 | 1900-04-01 14:12 | FALSE | 是 | 无影响判级缺陷
20136 | 4A065028000320 |  | NM500 | 5.8 | 2 | 7.999 | 1900-04-01 14:13 | TRUE | 否 | [凹坑：2 L: 2]
20137 | 4A065028000330 |  | NM500 | 5.8 | 2 | 7.999 | 1900-04-01 14:14 | TRUE | 否 | [凹坑：2 L: 2]
20138 | 4A065028000350 |  | NM500 | 5.8 | 2 | 7.999 | 1900-04-01 14:16 | TRUE | 否 | [凹坑：2 L: 2]
20139 | 4A067115000050 |  | NM400 | 6.55 | 1.785 | 15.795 | 1900-04-01 18:36 | TRUE | 否 | [凹坑：4 L: 4]
20140 | 4A067115000060 |  | NM400 | 6.55 | 1.785 | 15.795 | 1900-04-01 18:38 | TRUE | 否 | [划伤：10 L: 10] [凹坑：3 L: 3]
20141 | 4A067109000080 |  | NM400 | 6.55 | 1.8 | 15.795 | 1900-04-01 18:42 | TRUE | 否 | [凹坑：5 L: 5] [划伤：3 L: 3]
20142 | 4A067109000090 |  | NM400 | 6.55 | 1.8 | 15.795 | 1900-04-01 18:43 | TRUE | 否 | [划伤：2 L: 2] [凹坑：10 L: 10]
20143 | 4A067109000100 |  | NM400 | 6.55 | 1.8 | 15.795 | 1900-04-01 18:44 | TRUE | 否 | [凹坑：2 L: 2]
20144 | 4A067109000110 |  | NM400 | 6.55 | 1.8 | 15.795 | 1900-04-01 18:45 | TRUE | 否 | [凹坑：6 L: 6]
20145 | 4A067109000130 |  | NM400 | 6.55 | 1.8 | 15.795 | 1900-04-01 18:49 | TRUE | 否 | [凹坑：2 L: 2]
20146 | 4A067109000040 |  | NM400 | 6.55 | 1.8 | 15.795 | 1900-04-01 18:51 | TRUE | 否 | [划伤：1 L: 1] [凹坑：2 L: 2]
20147 | 4A067109000140 |  | NM400 | 6.55 | 1.8 | 15.795 | 1900-04-01 18:56 | TRUE | 否 | [凹坑：2 L: 2] [划伤：1 L: 1]
20148 | 4A067109000150 |  | NM400 | 6.55 | 1.8 | 15.795 | 1900-04-01 18:57 | FALSE | 否 | [凹坑：1 L: 1]
20149 | 4A067109000160 |  | NM400 | 6.55 | 1.8 | 15.795 | 1900-04-01 18:59 | TRUE | 否 | [划伤：2 L: 2] [凹坑：2 L: 2]
20150 | 4A067109000020 |  | NM400 | 6.55 | 1.8 | 15.795 | 1900-04-01 19:00 | TRUE | 否 | [凹坑：2 L: 2] [划伤：1 L: 1]
20151 | 4A067109000170 |  | NM400 | 6.55 | 1.8 | 15.795 | 1900-04-01 19:03 | TRUE | 否 | [划伤：2 L: 2] [凹坑：2 L: 2]
20152 | 4A067108000030 |  | NM400 | 6.55 | 1.8 | 15.798 | 1900-04-01 19:09 | TRUE | 否 | [划伤：2 L: 2] [凹坑：5 L: 5]
20153 | 4A067108000040 |  | NM400 | 6.55 | 1.8 | 15.798 | 1900-04-01 19:10 | TRUE | 否 | [划伤：2 L: 2] [凹坑：1 L: 1]
20154 | 4A067108000010 |  | NM400 | 6.55 | 1.8 | 15.798 | 1900-04-01 19:14 | TRUE | 否 | [凹坑：4 L: 4] [划伤：4 L: 4]
20155 | 4A067108000070 |  | NM400 | 6.55 | 1.8 | 15.798 | 1900-04-01 19:15 | TRUE | 否 | [凹坑：10 L: 10] [划伤：1 L: 1]
20156 | 4A067108000100 |  | NM400 | 6.55 | 1.8 | 15.798 | 1900-04-01 19:18 | FALSE | 是 | 无缺陷
20157 | 4A067108000120 |  | NM400 | 6.55 | 1.8 | 15.798 | 1900-04-01 19:22 | FALSE | 是 | 无缺陷
20158 | 4A067106000140 |  | NM400 | 6.55 | 1.8 | 15.796 | 1900-04-01 19:24 | TRUE | 否 | [划伤：4 L: 4]
20159 | 4A067106000150 |  | NM400 | 6.55 | 1.8 | 15.796 | 1900-04-01 19:25 | TRUE | 否 | [凹坑：2 L: 2] [划伤：2 L: 2]
20160 | 4A067106000160 |  | NM400 | 6.55 | 1.8 | 15.796 | 1900-04-01 19:26 | FALSE | 是 | 无缺陷
20161 | 4A067106000170 |  | NM400 | 6.55 | 1.8 | 15.796 | 1900-04-01 19:27 | TRUE | 否 | [凹坑：2 L: 2] [划伤：5 L: 5]
20162 | 4A067106000190 |  | NM400 | 6.55 | 1.8 | 15.796 | 1900-04-01 19:31 | TRUE | 否 | [划伤：8 L: 8] [凹坑：7 L: 7]
20163 | 4A067106000080 |  | NM400 | 6.55 | 1.8 | 15.796 | 1900-04-01 19:32 | TRUE | 否 | [划伤：4 L: 4] [凹坑：2 L: 2]
20164 | 4A067106000090 |  | NM400 | 6.55 | 1.8 | 15.796 | 1900-04-01 19:32 | TRUE | 否 | [凹坑：4 L: 4] [划伤：1 L: 1]
20165 | 4A067106000100 |  | NM400 | 6.55 | 1.8 | 15.796 | 1900-04-01 19:33 | TRUE | 否 | [凹坑：7 L: 7] [划伤：5 L: 5]
20166 | 4A067106000110 |  | NM400 | 6.55 | 1.8 | 15.796 | 1900-04-01 19:34 | TRUE | 否 | [划伤：2 L: 2] [凹坑：3 L: 3]
20167 | 4A067106000130 |  | NM400 | 6.55 | 1.8 | 15.796 | 1900-04-01 19:38 | TRUE | 否 | [凹坑：3 L: 3] [划伤：6 L: 6]
20168 | 4A067106000040 |  | NM400 | 6.55 | 1.8 | 15.796 | 1900-04-01 19:40 | TRUE | 否 | [凹坑：11 L: 11] [划伤：4 L: 4]
20169 | 4A067106000060 |  | NM400 | 6.55 | 1.8 | 15.796 | 1900-04-01 19:43 | TRUE | 否 | [划伤：22 L: 22] [凹坑：6 L: 6]