## Sheet1
流水号 | 板号 | 捆包号 | 钢种 | 长度 | 宽度 | 厚度 | 检测时间 | 判级 | 是否合格 | 判级原因
20479 | 4A058804000070 |  | NM400 | 6.83 | 2 | 9.798 | 1900-04-02 06:00 | TRUE | 否 | [划伤：1 L: 1] [凹坑：2 L: 2]
20480 | 4A058804000080 |  | NM400 | 6.83 | 2 | 9.798 | 1900-04-02 06:01 | TRUE | 否 | [凹坑：1 L: 1] [划伤：2 L: 2]
20481 | 4A058804000090 |  | NM400 | 6.83 | 2 | 9.798 | 1900-04-02 06:02 | TRUE | 否 | [划伤：3 L: 3] [凹坑：1 L: 1]
20482 | 4A058804000100 |  | NM400 | 6.83 | 2 | 9.798 | 1900-04-02 06:02 | TRUE | 否 | [划伤：4 L: 4]
20483 | 4A058804000110 |  | NM400 | 6.83 | 2 | 9.798 | 1900-04-02 06:16 | TRUE | 否 | [划伤：2 L: 2] [凹坑：6 L: 6]
20484 | 4A058804000120 |  | NM400 | 6.83 | 2 | 9.798 | 1900-04-02 06:17 | TRUE | 否 | [划伤：3 L: 3]
20485 | 4A058804000130 |  | NM400 | 6.83 | 2 | 9.798 | 1900-04-02 06:18 | TRUE | 否 | [划伤：2 L: 2]
20486 | 4A058804000140 |  | NM400 | 6.83 | 2 | 9.798 | 1900-04-02 06:19 | TRUE | 否 | [凹坑：2 L: 2] [划伤：1 L: 1]
20487 | 4A058804000150 |  | NM400 | 6.83 | 2 | 9.798 | 1900-04-02 06:20 | TRUE | 否 | [划伤：11 L: 11] [凹坑：3 L: 3]
20488 | 4A058804000020 |  | NM400 | 6.83 | 2 | 9.798 | 1900-04-02 06:21 | TRUE | 否 | [划伤：5 L: 5] [凹坑：4 L: 4]
20489 | 4A065061000110 |  | NM400 | 8 | 2 | 15.994 | 1900-04-02 06:57 | TRUE | 否 | [划伤：15 L: 15]
20490 | 4A062239000170 |  | LG1100QT | 13.6 | 1.65 | 6.5 | 1900-04-02 06:58 | FALSE | 是 | 无影响判级缺陷
20491 | 4A062239000190 |  | LG1100QT | 13.6 | 1.65 | 6.5 | 1900-04-02 07:01 | FALSE | 是 | 无影响判级缺陷
20492 | 4A062239000200 |  | LG1100QT | 13.6 | 1.65 | 6.5 | 1900-04-02 07:02 | FALSE | 是 | 无影响判级缺陷
20493 | 4A062239000210 |  | LG1100QT | 13.6 | 1.65 | 6.5 | 1900-04-02 07:04 | FALSE | 是 | 无影响判级缺陷
20494 | 4A062239000220 |  | LG1100QT | 13.6 | 1.65 | 6.5 | 1900-04-02 07:06 | FALSE | 否 | [凹坑：1 L: 1]
20495 | 4A062239000230 |  | LG1100QT | 13.6 | 1.65 | 6.5 | 1900-04-02 07:08 | FALSE | 是 | 无影响判级缺陷
20496 | 4A062239000240 |  | LG1100QT | 13.6 | 1.65 | 6.5 | 1900-04-02 07:10 | FALSE | 是 | 无影响判级缺陷
20497 | 4A062239000250 |  | LG1100QT | 13.6 | 1.65 | 6.5 | 1900-04-02 07:12 | FALSE | 否 | [凹坑：1 L: 1]
20498 | 4A062239000260 |  | LG1100QT | 13.6 | 1.65 | 6.5 | 1900-04-02 07:13 | FALSE | 否 | [凹坑：1 L: 1]
20499 | 4A062239000270 |  | LG1100QT | 13.6 | 1.65 | 6.5 | 1900-04-02 07:18 | TRUE | 否 | [凹坑：2 L: 2]
20500 | 4A062239000030 |  | LG1100QT | 13.6 | 1.65 | 6.5 | 1900-04-02 07:22 | FALSE | 否 | [凹坑：1 L: 1]
20501 | 4A062239000040 |  | LG1100QT | 13.6 | 1.65 | 6.5 | 1900-04-02 07:23 | FALSE | 是 | 无影响判级缺陷
20502 | 4A062239000020 |  | LG1100QT | 13.6 | 1.65 | 6.5 | 1900-04-02 07:24 | FALSE | 是 | 无影响判级缺陷
20503 | 4A062239000050 |  | LG1100QT | 13.6 | 1.65 | 6.5 | 1900-04-02 07:25 | TRUE | 否 | [凹坑：3 L: 3]
20504 | 4A062239000060 |  | LG1100QT | 13.6 | 1.65 | 6.5 | 1900-04-02 07:27 | FALSE | 否 | [凹坑：1 L: 1]
20505 | 4A062239000070 |  | LG1100QT | 13.6 | 1.65 | 6.5 | 1900-04-02 07:29 | FALSE | 否 | [凹坑：1 L: 1]
20506 | 4A062239000080 |  | LG1100QT | 13.6 | 1.65 | 6.5 | 1900-04-02 07:31 | FALSE | 否 | [凹坑：1 L: 1]
20507 | 4A062239000090 |  | LG1100QT | 13.6 | 1.65 | 6.5 | 1900-04-02 07:33 | FALSE | 是 | 无影响判级缺陷
20508 | 4A062239000110 |  | LG1100QT | 13.6 | 1.65 | 6.5 | 1900-04-02 07:34 | FALSE | 否 | [凹坑：1 L: 1]
20509 | 4A062239000120 |  | LG1100QT | 13.6 | 1.65 | 6.5 | 1900-04-02 07:36 | FALSE | 否 | [凹坑：1 L: 1]
20510 | 4A062239000130 |  | LG1100QT | 13.6 | 1.65 | 6.5 | 1900-04-02 07:38 | FALSE | 否 | [凹坑：1 L: 1]
20511 | 4A062239000140 |  | LG1100QT | 13.6 | 1.65 | 6.5 | 1900-04-02 07:40 | FALSE | 是 | 无影响判级缺陷
20512 | 4A062239000150 |  | LG1100QT | 13.6 | 1.65 | 6.5 | 1900-04-02 07:42 | FALSE | 是 | 无影响判级缺陷
20513 | 4A062237000150 |  | LG1100QT | 13.6 | 1.65 | 6.5 | 1900-04-02 07:44 | FALSE | 是 | 无影响判级缺陷
20514 | 4A062237000160 |  | LG1100QT | 13.6 | 1.65 | 6.5 | 1900-04-02 07:45 | FALSE | 否 | [凹坑：1 L: 1]
20515 | 4A062237000170 |  | LG1100QT | 13.6 | 1.65 | 6.5 | 1900-04-02 07:47 | FALSE | 是 | 无影响判级缺陷
20516 | 4A062237000180 |  | LG1100QT | 13.6 | 1.65 | 6.5 | 1900-04-02 07:49 | FALSE | 是 | 无影响判级缺陷
20517 | 4A062237000190 |  | LG1100QT | 13.6 | 1.65 | 6.5 | 1900-04-02 07:51 | TRUE | 否 | [凹坑：3 L: 3]
20518 | 4A062237000200 |  | LG1100QT | 13.6 | 1.65 | 6.5 | 1900-04-02 07:53 | FALSE | 否 | [凹坑：1 L: 1]
20519 | 4A062237000210 |  | LG1100QT | 13.6 | 1.65 | 6.5 | 1900-04-02 07:55 | TRUE | 否 | [凹坑：3 L: 3]
20520 | 4A062237000220 |  | LG1100QT | 13.6 | 1.65 | 6.5 | 1900-04-02 07:57 | FALSE | 是 | 无影响判级缺陷
20521 | 4A062237000230 |  | LG1100QT | 13.6 | 1.65 | 6.5 | 1900-04-02 07:59 | TRUE | 否 | [凹坑：3 L: 3]
20522 | 4A062237000240 |  | LG1100QT | 13.6 | 1.65 | 6.5 | 1900-04-02 08:01 | TRUE | 否 | [凹坑：2 L: 2]
20523 | 4A062237000250 |  | LG1100QT | 13.6 | 1.65 | 6.5 | 1900-04-02 08:02 | TRUE | 否 | [凹坑：2 L: 2]
20524 | 4A062237000260 |  | LG1100QT | 13.6 | 1.65 | 6.5 | 1900-04-02 08:04 | FALSE | 是 | 无影响判级缺陷
20525 | 4A062237000270 |  | LG1100QT | 13.6 | 1.65 | 6.5 | 1900-04-02 08:08 | TRUE | 否 | [凹坑：4 L: 4]
20526 | 4A062237000030 |  | LG1100QT | 13.6 | 1.65 | 6.5 | 1900-04-02 08:10 | TRUE | 否 | [凹坑：3 L: 3]
20527 | 4A062237000050 |  | LG1100QT | 13.6 | 1.65 | 6.5 | 1900-04-02 08:11 | FALSE | 否 | [凹坑：1 L: 1]
20528 | 4A062237000040 |  | LG1100QT | 13.6 | 1.65 | 6.5 | 1900-04-02 08:13 | FALSE | 否 | [凹坑：1 L: 1]
20529 | 4A062237000020 |  | LG1100QT | 13.6 | 1.65 | 6.5 | 1900-04-02 08:14 | FALSE | 是 | 无影响判级缺陷
20530 | 4A062237000060 |  | LG1100QT | 13.6 | 1.65 | 6.5 | 1900-04-02 08:15 | FALSE | 是 | 无影响判级缺陷
20531 | 4A062237000070 |  | LG1100QT | 13.6 | 1.65 | 6.5 | 1900-04-02 08:22 | FALSE | 是 | 无影响判级缺陷
20532 | 4A062237000080 |  | LG1100QT | 13.6 | 1.65 | 6.5 | 1900-04-02 08:23 | FALSE | 是 | 无影响判级缺陷
20533 | 4A062237000090 |  | LG1100QT | 13.6 | 1.65 | 6.5 | 1900-04-02 08:24 | FALSE | 是 | 无影响判级缺陷
20534 | 4A062237000100 |  | LG1100QT | 13.6 | 1.65 | 6.5 | 1900-04-02 08:25 | FALSE | 是 | 无影响判级缺陷
20535 | 4A062237000110 |  | LG1100QT | 13.6 | 1.65 | 6.5 | 1900-04-02 08:27 | FALSE | 是 | 无影响判级缺陷
20536 | 4A062237000120 |  | LG1100QT | 13.6 | 1.65 | 6.5 | 1900-04-02 08:28 | TRUE | 否 | [凹坑：3 L: 3]
20537 | 4A062237000130 |  | LG1100QT | 13.6 | 1.65 | 6.5 | 1900-04-02 08:29 | FALSE | 是 | 无影响判级缺陷
20543 | 4A085068000130 |  | NM400 | 12 | 2 | 11.996 | 1900-04-24 10:29 | TRUE | 否 | [划伤：12 L: 12] [凹坑：49 L: 49]
20544 | 4A085068000150 |  | NM400 | 12 | 2 | 11.996 | 1900-04-24 10:30 | TRUE | 否 | [凹坑：46 L: 46] [划伤：13 L: 13]
20546 | 4A085068000020 |  | NM400 | 12 | 2 | 11.996 | 1900-04-24 10:32 | TRUE | 否 | [划伤：16 L: 16] [凹坑：38 L: 38]
20551 | 4A085068000060 |  | NM400 | 12 | 2 | 11.996 | 1900-04-24 10:40 | TRUE | 否 | [凹坑：38 L: 38] [划伤：17 L: 17]
20552 | 4A085068000070 |  | NM400 | 12 | 2 | 11.996 | 1900-04-24 10:43 | TRUE | 否 | [划伤：24 L: 24] [凹坑：15 L: 15]
20553 | 4A085068000080 |  | NM400 | 12 | 2 | 11.996 | 1900-04-24 10:47 | TRUE | 否 | [凹坑：30 L: 30] [划伤：19 L: 19]
20554 | 4A085068000090 |  | NM400 | 12 | 2 | 11.996 | 1900-04-24 10:48 | TRUE | 否 | [凹坑：26 L: 26] [划伤：15 L: 15]
20556 | 4A085068000110 |  | NM400 | 12 | 2 | 11.996 | 1900-04-24 10:53 | TRUE | 否 | [划伤：90 L: 90] [凹坑：181 L: 181]
20557 | 4A085068000100 |  | NM400 | 12 | 2 | 11.996 | 1900-04-24 10:59 | TRUE | 否 | [凹坑：22 L: 22] [划伤：15 L: 15]
20558 | 4A085067000090 |  | NM400 | 12 | 2 | 11.994 | 1900-04-24 11:04 | TRUE | 否 | [凹坑：21 L: 21] [划伤：10 L: 10]
20559 | 4A085067000100 |  | NM400 | 12 | 2 | 11.994 | 1900-04-24 11:05 | TRUE | 否 | [划伤：15 L: 15] [凹坑：29 L: 29]
20560 | 4A085067000110 |  | NM400 | 12 | 2 | 11.994 | 1900-04-24 11:06 | TRUE | 否 | [凹坑：16 L: 16] [划伤：10 L: 10]
20564 | 4A085067000040 |  | NM400 | 12 | 2 | 11.994 | 1900-04-24 11:24 | TRUE | 否 | [凹坑：30 L: 30] [划伤：29 L: 29]
20565 | 4A085067000050 |  | NM400 | 12 | 2 | 11.994 | 1900-04-24 11:25 | TRUE | 否 | [划伤：65 L: 65] [凹坑：11 L: 11]
20566 | 4A085067000030 |  | NM400 | 12 | 2 | 11.994 | 1900-04-24 11:26 | TRUE | 否 | [划伤：17 L: 17] [凹坑：25 L: 25]
20567 | 4A085067000060 |  | NM400 | 12 | 2 | 11.994 | 1900-04-24 11:29 | TRUE | 否 | [凹坑：15 L: 15] [划伤：27 L: 27]
20568 | 4A085067000070 |  | NM400 | 12 | 2 | 11.994 | 1900-04-24 11:30 | TRUE | 否 | [凹坑：22 L: 22] [划伤：18 L: 18]
20569 | 4A085067000080 |  | NM400 | 12 | 2 | 11.994 | 1900-04-24 11:39 | TRUE | 否 | [划伤：15 L: 15] [凹坑：17 L: 17]
20570 | 4A085092000090 |  | NM400 | 12 | 2 | 11.996 | 1900-04-24 11:42 | TRUE | 否 | [凹坑：19 L: 19] [划伤：13 L: 13]
20571 | 4A085092000100 |  | NM400 | 12 | 2 | 11.996 | 1900-04-24 11:44 | TRUE | 否 | [划伤：13 L: 13] [凹坑：21 L: 21]
20572 | 4A085092000110 |  | NM400 | 12 | 2 | 11.996 | 1900-04-24 11:46 | TRUE | 否 | [划伤：18 L: 18] [凹坑：10 L: 10]
20573 | 4A085092000120 |  | NM400 | 12 | 2 | 11.996 | 1900-04-24 11:49 | TRUE | 否 | [凹坑：15 L: 15] [划伤：15 L: 15]
20574 | 4A085092000140 |  | NM400 | 12 | 2 | 11.996 | 1900-04-24 11:51 | TRUE | 否 | [凹坑：24 L: 24] [划伤：10 L: 10]
20575 | 4A085092000130 |  | NM400 | 12 | 2 | 11.996 | 1900-04-24 11:55 | TRUE | 否 | [凹坑：17 L: 17] [划伤：10 L: 10]
20576 | 4A085092000030 |  | NM400 | 12 | 2 | 11.996 | 1900-04-24 11:57 | TRUE | 否 | [划伤：10 L: 10] [凹坑：15 L: 15]
20577 | 4A085092000040 |  | NM400 | 12 | 2 | 11.996 | 1900-04-24 12:02 | TRUE | 否 | [划伤：16 L: 16] [凹坑：17 L: 17]
20578 | 4A085092000050 |  | NM400 | 12 | 2 | 11.996 | 1900-04-24 12:03 | TRUE | 否 | [凹坑：18 L: 18] [划伤：34 L: 34]
20579 | 4A085092000020 |  | NM400 | 12 | 2 | 11.996 | 1900-04-24 12:04 | TRUE | 否 | [凹坑：14 L: 14] [划伤：14 L: 14]
20580 | 4A085092000060 |  | NM400 | 12 | 2 | 11.996 | 1900-04-24 12:08 | TRUE | 否 | [划伤：17 L: 17] [凹坑：6 L: 6]
20581 | 4A085092000070 |  | NM400 | 12 | 2 | 11.996 | 1900-04-24 12:09 | TRUE | 否 | [凹坑：18 L: 18] [划伤：11 L: 11]
20582 | 4A085092000080 |  | NM400 | 12 | 2 | 11.996 | 1900-04-24 12:12 | TRUE | 否 | [划伤：5 L: 5] [凹坑：5 L: 5]
20583 | 4A085089000120 |  | NM400 | 8 | 2 | 11.996 | 1900-04-24 12:20 | TRUE | 否 | [凹坑：11 L: 11] [划伤：18 L: 18]
20584 | 4A085089000130 |  | NM400 | 8 | 2 | 11.996 | 1900-04-24 12:21 | TRUE | 否 | [凹坑：10 L: 10] [划伤：6 L: 6]
20585 | 4A085089000140 |  | NM400 | 8 | 2 | 11.996 | 1900-04-24 12:23 | TRUE | 否 | [凹坑：16 L: 16] [划伤：10 L: 10]
20586 | 4A085089000150 |  | NM400 | 8 | 2 | 11.996 | 1900-04-24 12:24 | TRUE | 否 | [凹坑：7 L: 7] [划伤：14 L: 14]
20587 | 4A085089000160 |  | NM400 | 8 | 2 | 11.996 | 1900-04-24 12:29 | TRUE | 否 | [凹坑：20 L: 20] [划伤：11 L: 11]
20588 | 4A085089000170 |  | NM400 | 8 | 2 | 11.996 | 1900-04-24 12:40 | TRUE | 否 | [划伤：43 L: 43] [凹坑：3 L: 3]
20589 | 4A085089000180 |  | NM400 | 8 | 2 | 11.996 | 1900-04-24 12:41 | TRUE | 否 | [划伤：40 L: 40] [凹坑：8 L: 8]
20590 | 4A085089000200 |  | NM400 | 8 | 2 | 11.996 | 1900-04-24 12:42 | TRUE | 否 | [凹坑：15 L: 15] [划伤：22 L: 22]
20592 | 4A085089000030 |  | NM400 | 8 | 2 | 11.996 | 1900-04-24 12:44 | TRUE | 否 | [划伤：17 L: 17] [凹坑：11 L: 11]
20593 | 4A085089000040 |  | NM400 | 8 | 2 | 11.996 | 1900-04-24 12:46 | TRUE | 否 | [凹坑：10 L: 10] [划伤：16 L: 16]