## Sheet1
流水号 | 板号 | 捆包号 | 钢种 | 长度 | 宽度 | 厚度 | 检测时间 | 判级 | 是否合格 | 判级原因
20594 | 4A085089000050 |  | NM400 | 8 | 2 | 11.996 | 1900-04-24 12:47 | TRUE | 否 | [凹坑：14 L: 14] [划伤：31 L: 31]
20595 | 4A085089000020 |  | NM400 | 8 | 2 | 11.996 | 1900-04-24 12:48 | TRUE | 否 | [划伤：12 L: 12] [凹坑：11 L: 11]
20596 | 4A085089000060 |  | NM400 | 8 | 2 | 11.996 | 1900-04-24 12:49 | TRUE | 否 | [凹坑：13 L: 13] [划伤：16 L: 16]
20597 | 4A085089000070 |  | NM400 | 8 | 2 | 11.996 | 1900-04-24 12:50 | TRUE | 否 | [凹坑：11 L: 11] [划伤：13 L: 13]
20598 | 4A085089000080 |  | NM400 | 8 | 2 | 11.996 | 1900-04-24 12:54 | TRUE | 否 | [凹坑：9 L: 9] [划伤：14 L: 14]
20599 | 4A085089000090 |  | NM400 | 8 | 2 | 11.996 | 1900-04-24 12:55 | TRUE | 否 | [凹坑：14 L: 14] [划伤：10 L: 10]
20600 | 4A085089000100 |  | NM400 | 8 | 2 | 11.996 | 1900-04-24 12:56 | TRUE | 否 | [凹坑：10 L: 10] [划伤：11 L: 11]
20601 | 4A085089000110 |  | NM400 | 8 | 2 | 11.996 | 1900-04-24 12:57 | TRUE | 否 | [划伤：19 L: 19] [凹坑：12 L: 12]
20602 | 4A085088000030 |  | NM400 | 8 | 2 | 11.996 | 1900-04-24 12:59 | TRUE | 否 | [凹坑：14 L: 14] [划伤：5 L: 5]
20603 | 4A085088000040 |  | NM400 | 8 | 2 | 11.996 | 1900-04-24 13:00 | TRUE | 否 | [凹坑：14 L: 14] [划伤：20 L: 20]
20604 | 4A085088000050 |  | NM400 | 8 | 2 | 11.996 | 1900-04-24 13:01 | TRUE | 否 | [凹坑：11 L: 11] [划伤：5 L: 5]
20605 | 4A085088000060 |  | NM400 | 8 | 2 | 11.996 | 1900-04-24 13:02 | TRUE | 否 | [划伤：7 L: 7] [凹坑：5 L: 5]
20606 | 4A085088000070 |  | NM400 | 8 | 2 | 11.996 | 1900-04-24 13:03 | TRUE | 否 | [划伤：11 L: 11] [凹坑：12 L: 12]
20607 | 4A085088000080 |  | NM400 | 8 | 2 | 11.996 | 1900-04-24 13:05 | TRUE | 否 | [凹坑：5 L: 5] [划伤：49 L: 49]
20608 | 4A085088000020 |  | NM400 | 8 | 2 | 11.996 | 1900-04-24 13:06 | TRUE | 否 | [划伤：14 L: 14] [凹坑：9 L: 9]
20609 | 4A085088000090 |  | NM400 | 8 | 2 | 11.996 | 1900-04-24 13:07 | TRUE | 否 | [凹坑：11 L: 11] [划伤：7 L: 7]
20610 | 4A085088000100 |  | NM400 | 8 | 2 | 11.996 | 1900-04-24 13:08 | TRUE | 否 | [划伤：17 L: 17] [凹坑：10 L: 10]
20611 | 4A085088000110 |  | NM400 | 8 | 2 | 11.996 | 1900-04-24 13:09 | TRUE | 否 | [凹坑：10 L: 10] [划伤：3 L: 3]
20612 | 4A085088000120 |  | NM400 | 8 | 2 | 11.996 | 1900-04-24 13:12 | TRUE | 否 | [凹坑：12 L: 12] [划伤：6 L: 6]
20613 | 4A085088000130 |  | NM400 | 8 | 2 | 11.996 | 1900-04-24 13:13 | TRUE | 否 | [凹坑：11 L: 11] [划伤：8 L: 8]
20614 | 4A085088000140 |  | NM400 | 8 | 2 | 11.996 | 1900-04-24 13:14 | TRUE | 否 | [凹坑：10 L: 10] [划伤：8 L: 8]
20615 | 4A085088000150 |  | NM400 | 8 | 2 | 11.996 | 1900-04-24 13:15 | TRUE | 否 | [凹坑：17 L: 17] [划伤：8 L: 8]
20616 | 4A085088000160 |  | NM400 | 8 | 2 | 11.996 | 1900-04-24 13:16 | TRUE | 否 | [凹坑：13 L: 13] [划伤：12 L: 12]
20617 | 4A085088000170 |  | NM400 | 8 | 2 | 11.996 | 1900-04-24 13:18 | TRUE | 否 | [划伤：5 L: 5] [凹坑：9 L: 9]
20618 | 4A085088000180 |  | NM400 | 8 | 2 | 11.996 | 1900-04-24 13:19 | TRUE | 否 | [凹坑：17 L: 17] [划伤：10 L: 10]
20619 | 4A085088000190 |  | NM400 | 8 | 2 | 11.996 | 1900-04-24 13:20 | TRUE | 否 | [划伤：13 L: 13] [凹坑：10 L: 10]
20620 | 4A085088000200 |  | NM400 | 8 | 2 | 11.996 | 1900-04-24 13:25 | TRUE | 否 | [凹坑：5 L: 5] [划伤：14 L: 14]
20621 | 4A085104000090 |  | NM400 | 6.65 | 2 | 9.798 | 1900-04-24 13:30 | TRUE | 否 | [划伤：10 L: 10] [凹坑：8 L: 8]
20622 | 4A085104000080 |  | NM400 | 6.65 | 2 | 9.798 | 1900-04-24 13:32 | TRUE | 否 | [划伤：16 L: 16] [凹坑：10 L: 10]
20623 | 4A085104000100 |  | NM400 | 6.65 | 2 | 9.798 | 1900-04-24 13:37 | TRUE | 否 | [划伤：9 L: 9] [凹坑：3 L: 3]
20624 | 4A085104000110 |  | NM400 | 6.65 | 2 | 9.798 | 1900-04-24 13:38 | TRUE | 否 | [划伤：7 L: 7] [凹坑：6 L: 6]
20625 | 4A085104000120 |  | NM400 | 6.65 | 2 | 9.798 | 1900-04-24 13:39 | TRUE | 否 | [划伤：9 L: 9] [凹坑：6 L: 6]
20626 | 4A085104000130 |  | NM400 | 6.65 | 2 | 9.798 | 1900-04-24 13:40 | TRUE | 否 | [划伤：11 L: 11] [凹坑：4 L: 4]
20627 | 4A085104000150 |  | NM400 | 6.65 | 2 | 9.798 | 1900-04-24 13:41 | TRUE | 否 | [划伤：4 L: 4] [凹坑：1 L: 1]
20628 | 4A085104000160 |  | NM400 | 6.65 | 2 | 9.798 | 1900-04-24 13:44 | TRUE | 否 | [凹坑：7 L: 7] [划伤：10 L: 10]
20629 | 4A085104000140 |  | NM400 | 6.65 | 2 | 9.798 | 1900-04-24 13:45 | TRUE | 否 | [划伤：10 L: 10] [凹坑：5 L: 5]
20630 | 4A085104000170 |  | NM400 | 6.65 | 2 | 9.798 | 1900-04-24 13:46 | TRUE | 否 | [凹坑：15 L: 15] [划伤：9 L: 9]
20631 | 4A085104000020 |  | NM400 | 6.65 | 2 | 9.798 | 1900-04-24 13:47 | TRUE | 否 | [划伤：22 L: 22] [凹坑：11 L: 11]
20632 | 4A085104000010 |  | NM400 | 6.65 | 2 | 9.798 | 1900-04-24 13:48 | TRUE | 否 | [划伤：19 L: 19] [凹坑：12 L: 12]
20633 | 4A085104000030 |  | NM400 | 6.65 | 2 | 9.798 | 1900-04-24 13:49 | TRUE | 否 | [凹坑：11 L: 11] [划伤：14 L: 14]
20634 | 4A085104000050 |  | NM400 | 6.65 | 2 | 9.798 | 1900-04-24 13:50 | TRUE | 否 | [凹坑：13 L: 13] [划伤：13 L: 13]
20635 | 4A085104000040 |  | NM400 | 6.65 | 2 | 9.798 | 1900-04-24 13:52 | TRUE | 否 | [划伤：13 L: 13] [凹坑：8 L: 8]
20636 | 4A085104000060 |  | NM400 | 6.65 | 2 | 9.798 | 1900-04-24 13:53 | TRUE | 否 | [划伤：14 L: 14] [凹坑：14 L: 14]
20637 | 4A085104000070 |  | NM400 | 6.65 | 2 | 9.798 | 1900-04-24 13:54 | TRUE | 否 | [划伤：13 L: 13] [凹坑：9 L: 9]
20638 | 4A085104000190 |  | NM400 | 6.65 | 2 | 9.798 | 1900-04-24 13:55 | TRUE | 否 | [划伤：19 L: 19] [凹坑：3 L: 3]
20639 | 4A085104000180 |  | NM400 | 6.65 | 2 | 9.798 | 1900-04-24 13:56 | TRUE | 否 | [划伤：17 L: 17] [凹坑：8 L: 8]
20640 | 4A085104000200 |  | NM400 | 6.65 | 2 | 9.798 | 1900-04-24 13:57 | TRUE | 否 | [凹坑：10 L: 10] [划伤：15 L: 15]
20641 | 4A085104000210 |  | NM400 | 6.65 | 2 | 9.798 | 1900-04-24 13:58 | TRUE | 否 | [划伤：12 L: 12] [凹坑：9 L: 9]
20642 | 4A085104000230 |  | NM400 | 6.65 | 2 | 9.798 | 1900-04-24 14:00 | TRUE | 否 | [凹坑：12 L: 12] [划伤：17 L: 17]
20643 | 4A085104000220 |  | NM400 | 6.65 | 2 | 9.798 | 1900-04-24 14:01 | TRUE | 否 | [划伤：22 L: 22] [凹坑：7 L: 7]
20644 | 4A085104000250 |  | NM400 | 6.65 | 2 | 9.798 | 1900-04-24 14:02 | TRUE | 否 | [凹坑：7 L: 7] [划伤：6 L: 6]
20645 | 4A085104000240 |  | NM400 | 6.65 | 2 | 9.798 | 1900-04-24 14:03 | TRUE | 否 | [凹坑：5 L: 5] [划伤：14 L: 14]
20646 | 4A085104000270 |  | NM400 | 6.65 | 2 | 9.798 | 1900-04-24 14:06 | TRUE | 否 | [凹坑：10 L: 10] [划伤：13 L: 13]
20647 | 4A085104000260 |  | NM400 | 6.65 | 2 | 9.798 | 1900-04-24 14:07 | TRUE | 否 | [划伤：15 L: 15] [凹坑：9 L: 9]
20648 | 4A085104000290 |  | NM400 | 6.65 | 2 | 9.798 | 1900-04-24 14:08 | TRUE | 否 | [划伤：8 L: 8] [凹坑：6 L: 6]
20649 | 4A085104000280 |  | NM400 | 6.65 | 2 | 9.798 | 1900-04-24 14:09 | TRUE | 否 | [划伤：15 L: 15] [凹坑：14 L: 14]
20650 | 4A085103000230 |  | NM400 | 6.65 | 2 | 9.798 | 1900-04-24 14:11 | TRUE | 否 | [划伤：11 L: 11] [凹坑：7 L: 7]
20651 | 4A085103000220 |  | NM400 | 6.65 | 2 | 9.798 | 1900-04-24 14:12 | TRUE | 否 | [凹坑：8 L: 8] [划伤：15 L: 15]
20652 | 4A085103000240 |  | NM400 | 6.65 | 2 | 9.798 | 1900-04-24 14:13 | TRUE | 否 | [凹坑：6 L: 6] [划伤：15 L: 15]
20653 | 4A085103000250 |  | NM400 | 6.65 | 2 | 9.798 | 1900-04-24 14:14 | TRUE | 否 | [凹坑：6 L: 6] [划伤：12 L: 12]
20654 | 4A085103000260 |  | NM400 | 6.65 | 2 | 9.798 | 1900-04-24 14:15 | TRUE | 否 | [划伤：11 L: 11] [凹坑：14 L: 14]
20655 | 4A085103000270 |  | NM400 | 6.65 | 2 | 9.798 | 1900-04-24 14:16 | TRUE | 否 | [凹坑：16 L: 16] [划伤：11 L: 11]
20656 | 4A085103000280 |  | NM400 | 6.65 | 2 | 9.798 | 1900-04-24 14:17 | TRUE | 否 | [凹坑：17 L: 17] [划伤：12 L: 12]
20657 | 4A085103000290 |  | NM400 | 6.65 | 2 | 9.798 | 1900-04-24 14:20 | TRUE | 否 | [凹坑：15 L: 15] [划伤：13 L: 13]
20658 | 4A085103000120 |  | NM400 | 6.65 | 2 | 9.798 | 1900-04-24 14:21 | TRUE | 否 | [凹坑：12 L: 12] [划伤：15 L: 15]
20659 | 4A085103000130 |  | NM400 | 6.65 | 2 | 9.798 | 1900-04-24 14:22 | TRUE | 否 | [凹坑：14 L: 14] [划伤：8 L: 8]
20660 | 4A085103000140 |  | NM400 | 6.65 | 2 | 9.798 | 1900-04-24 14:23 | TRUE | 否 | [划伤：15 L: 15] [凹坑：9 L: 9]
20661 | 4A085103000150 |  | NM400 | 6.65 | 2 | 9.798 | 1900-04-24 14:24 | TRUE | 否 | [划伤：12 L: 12] [凹坑：4 L: 4]
20662 | 4A085103000160 |  | NM400 | 6.65 | 2 | 9.798 | 1900-04-24 14:25 | TRUE | 否 | [划伤：13 L: 13] [凹坑：13 L: 13]
20663 | 4A085103000170 |  | NM400 | 6.65 | 2 | 9.798 | 1900-04-24 14:29 | TRUE | 否 | [划伤：15 L: 15] [凹坑：15 L: 15]
20664 | 4A085103000180 |  | NM400 | 6.65 | 2 | 9.798 | 1900-04-24 14:30 | TRUE | 否 | [凹坑：5 L: 5] [划伤：10 L: 10]
20665 | 4A085103000190 |  | NM400 | 6.65 | 2 | 9.798 | 1900-04-24 14:31 | TRUE | 否 | [凹坑：7 L: 7] [划伤：17 L: 17]
20666 | 4A085103000200 |  | NM400 | 6.65 | 2 | 9.798 | 1900-04-24 14:32 | TRUE | 否 | [凹坑：17 L: 17] [划伤：12 L: 12]
20667 | 4A085103000210 |  | NM400 | 6.65 | 2 | 9.798 | 1900-04-24 14:33 | TRUE | 否 | [凹坑：15 L: 15] [划伤：12 L: 12]
20668 | 4A085103000030 |  | NM400 | 6.65 | 2 | 9.798 | 1900-04-24 14:34 | TRUE | 否 | [凹坑：8 L: 8] [划伤：15 L: 15]
20669 | 4A085103000040 |  | NM400 | 6.65 | 2 | 9.798 | 1900-04-24 14:35 | TRUE | 否 | [划伤：10 L: 10] [凹坑：13 L: 13]
20670 | 4A085103000050 |  | NM400 | 6.65 | 2 | 9.798 | 1900-04-24 14:36 | TRUE | 否 | [划伤：24 L: 24] [凹坑：13 L: 13]
20671 | 4A085103000070 |  | NM400 | 6.65 | 2 | 9.798 | 1900-04-24 14:40 | TRUE | 否 | [凹坑：13 L: 13] [划伤：22 L: 22]
20672 | 4A085103000060 |  | NM400 | 6.65 | 2 | 9.798 | 1900-04-24 14:41 | TRUE | 否 | [凹坑：25 L: 25] [划伤：19 L: 19]
20673 | 4A085103000090 |  | NM400 | 6.65 | 2 | 9.798 | 1900-04-24 14:42 | TRUE | 否 | [划伤：19 L: 19] [凹坑：13 L: 13]
20674 | 4A085103000080 |  | NM400 | 6.65 | 2 | 9.798 | 1900-04-24 14:43 | TRUE | 否 | [划伤：21 L: 21] [凹坑：20 L: 20]
20675 | 4A085103000110 |  | NM400 | 6.65 | 2 | 9.798 | 1900-04-24 14:44 | TRUE | 否 | [凹坑：19 L: 19] [划伤：22 L: 22]
20676 | 4A085103000020 |  | NM400 | 6.65 | 2 | 9.798 | 1900-04-24 14:45 | TRUE | 否 | [划伤：8 L: 8] [凹坑：19 L: 19]
20677 | 4A085103000100 |  | NM400 | 6.65 | 2 | 9.798 | 1900-04-24 14:46 | TRUE | 否 | [划伤：16 L: 16] [凹坑：8 L: 8]
20678 | 4A085105000200 |  | NM400 | 6.65 | 2 | 9.798 | 1900-04-24 14:49 | TRUE | 否 | [划伤：17 L: 17] [凹坑：10 L: 10]
20679 | 4A085105000210 |  | NM400 | 6.65 | 2 | 9.798 | 1900-04-24 14:49 | TRUE | 否 | [划伤：14 L: 14] [凹坑：10 L: 10]
20680 | 4A085105000220 |  | NM400 | 6.65 | 2 | 9.798 | 1900-04-24 14:50 | TRUE | 否 | [凹坑：14 L: 14] [划伤：12 L: 12]
20681 | 4A085105000230 |  | NM400 | 6.65 | 2 | 9.798 | 1900-04-24 14:51 | TRUE | 否 | [凹坑：15 L: 15] [划伤：17 L: 17]
20682 | 4A085105000250 |  | NM400 | 6.65 | 2 | 9.798 | 1900-04-24 14:52 | TRUE | 否 | [划伤：9 L: 9] [凹坑：7 L: 7]
20683 | 4A085105000240 |  | NM400 | 6.65 | 2 | 9.798 | 1900-04-24 14:53 | TRUE | 否 | [划伤：7 L: 7] [凹坑：15 L: 15]
20684 | 4A085105000270 |  | NM400 | 6.65 | 2 | 9.798 | 1900-04-24 14:54 | TRUE | 否 | [划伤：8 L: 8] [凹坑：9 L: 9]
20685 | 4A085105000260 |  | NM400 | 6.65 | 2 | 9.798 | 1900-04-24 15:02 | TRUE | 否 | [凹坑：14 L: 14] [划伤：7 L: 7]
20686 | 4A085105000280 |  | NM400 | 6.65 | 2 | 9.798 | 1900-04-24 15:03 | TRUE | 否 | [凹坑：11 L: 11] [划伤：13 L: 13]
20687 | 4A085105000310 |  | NM400 | 6.65 | 2 | 9.798 | 1900-04-24 15:04 | TRUE | 否 | [凹坑：5 L: 5] [划伤：11 L: 11]
20688 | 4A085105000300 |  | NM400 | 6.65 | 2 | 9.798 | 1900-04-24 15:05 | TRUE | 否 | [凹坑：12 L: 12] [划伤：15 L: 15]
20689 | 4A085105000020 |  | NM400 | 6.65 | 2 | 9.798 | 1900-04-24 15:06 | TRUE | 否 | [划伤：16 L: 16] [凹坑：9 L: 9]
20690 | 4A085105000030 |  | NM400 | 6.65 | 2 | 9.798 | 1900-04-24 15:07 | TRUE | 否 | [凹坑：19 L: 19] [划伤：21 L: 21]
20691 | 4A085105000290 |  | NM400 | 6.65 | 2 | 9.798 | 1900-04-24 15:10 | TRUE | 否 | [凹坑：11 L: 11] [划伤：24 L: 24]
20692 | 4A085105000040 |  | NM400 | 6.65 | 2 | 9.798 | 1900-04-24 15:11 | TRUE | 否 | [凹坑：17 L: 17] [划伤：23 L: 23]
20693 | 4A085105000130 |  | NM400 | 6.65 | 2 | 9.798 | 1900-04-24 15:12 | TRUE | 否 | [划伤：18 L: 18] [凹坑：12 L: 12]