## Sheet1
流水号 | 板号 | 捆包号 | 钢种 | 长度 | 宽度 | 厚度 | 检测时间 | 判级 | 是否合格 | 判级原因
20795 | 4A085102000210 |  | NM400 | 8 | 2 | 10 | 1900-04-24 18:50 | TRUE | 否 | [划伤：7 L: 7] [凹坑：1 L: 1]
20796 | 4A085102000220 |  | NM400 | 8 | 2 | 10 | 1900-04-24 18:51 | TRUE | 否 | [凹坑：2 L: 2] [划伤：16 L: 16]
20798 | 4A085102000230 |  | NM400 | 8 | 2 | 10 | 1900-04-24 18:56 | TRUE | 否 | [划伤：32 L: 32] [凹坑：5 L: 5]
20800 | 4A084181000010 |  | NM450 | 9 | 1.6 | 9.984 | 1900-04-24 19:00 | TRUE | 否 | [划伤：51 L: 51] [凹坑：5 L: 5]
20801 | 4A084181000020 |  | NM450 | 9 | 1.6 | 9.984 | 1900-04-24 19:01 | TRUE | 否 | [划伤：64 L: 64] [凹坑：5 L: 5]
20802 | 4A084181000030 |  | NM450 | 9 | 1.6 | 9.984 | 1900-04-24 19:03 | TRUE | 否 | [划伤：45 L: 45] [凹坑：11 L: 11]
20803 | 4A084181000040 |  | NM450 | 9 | 1.6 | 9.984 | 1900-04-24 19:05 | TRUE | 否 | [划伤：47 L: 47] [凹坑：9 L: 9]
20804 | 4A084181000050 |  | NM450 | 9 | 1.6 | 9.984 | 1900-04-24 19:08 | TRUE | 否 | [划伤：22 L: 22] [凹坑：5 L: 5]
20805 | 4A084181000060 |  | NM450 | 9 | 1.6 | 9.984 | 1900-04-24 19:09 | TRUE | 否 | [凹坑：10 L: 10] [划伤：41 L: 41]
20806 | 4A084181000080 |  | NM450 | 9 | 1.6 | 9.984 | 1900-04-24 19:11 | TRUE | 否 | [划伤：49 L: 49] [凹坑：6 L: 6]
20807 | 4A084181000070 |  | NM450 | 9 | 1.6 | 9.984 | 1900-04-24 19:13 | TRUE | 否 | [划伤：57 L: 57] [凹坑：7 L: 7]
20808 | 4A084181000090 |  | NM450 | 9 | 1.6 | 9.984 | 1900-04-24 19:17 | TRUE | 否 | [划伤：68 L: 68] [凹坑：3 L: 3]
20809 | 4A084181000100 |  | NM450 | 9 | 1.6 | 9.984 | 1900-04-24 19:22 | TRUE | 否 | [划伤：53 L: 53] [凹坑：7 L: 7]
20810 | 4A084181000110 |  | NM450 | 9 | 1.6 | 9.984 | 1900-04-24 19:24 | TRUE | 否 | [划伤：46 L: 46] [凹坑：4 L: 4]
20811 | 4A084181000120 |  | NM450 | 9 | 1.6 | 9.984 | 1900-04-24 19:30 | TRUE | 否 | [划伤：31 L: 31] [凹坑：3 L: 3]
20813 | 4A084181000130 |  | NM450 | 9 | 1.6 | 9.984 | 1900-04-24 20:15 | TRUE | 否 | [划伤：21 L: 21] [凹坑：10 L: 10]
20814 | 4A084181000140 |  | NM450 | 9 | 1.6 | 9.984 | 1900-04-24 20:16 | TRUE | 否 | [划伤：24 L: 24] [凹坑：9 L: 9]
20815 | 4A084181000150 |  | NM450 | 9 | 1.6 | 9.984 | 1900-04-24 20:17 | TRUE | 否 | [划伤：18 L: 18] [凹坑：7 L: 7]
20816 | 4A084181000160 |  | NM450 | 9 | 1.6 | 9.984 | 1900-04-24 20:18 | TRUE | 否 | [凹坑：3 L: 3] [划伤：8 L: 8]
20817 | 4A084181000170 |  | NM450 | 9 | 1.6 | 9.984 | 1900-04-24 20:19 | TRUE | 否 | [划伤：41 L: 41] [凹坑：5 L: 5]
20818 | 4A084181000180 |  | NM450 | 9 | 1.6 | 9.984 | 1900-04-24 20:20 | TRUE | 否 | [凹坑：3 L: 3] [划伤：13 L: 13]
20819 | 4A084181000190 |  | NM450 | 9 | 1.6 | 9.984 | 1900-04-24 20:21 | TRUE | 否 | [凹坑：4 L: 4] [划伤：23 L: 23]
20820 | 4A084181000200 |  | NM450 | 9 | 1.6 | 9.984 | 1900-04-24 20:23 | TRUE | 否 | [划伤：9 L: 9] [凹坑：2 L: 2]
20821 | 4A084181000210 |  | NM450 | 9 | 1.6 | 9.984 | 1900-04-24 20:24 | TRUE | 否 | [凹坑：4 L: 4] [划伤：17 L: 17]
20822 | 4A084181000220 |  | NM450 | 9 | 1.6 | 9.984 | 1900-04-24 20:27 | TRUE | 否 | [划伤：15 L: 15] [凹坑：4 L: 4]
20823 | 4A084181000230 |  | NM450 | 9 | 1.6 | 9.984 | 1900-04-24 20:30 | TRUE | 否 | [凹坑：4 L: 4] [划伤：21 L: 21]
20824 | 4A084181000240 |  | NM450 | 9 | 1.6 | 9.984 | 1900-04-24 20:35 | TRUE | 否 | [划伤：18 L: 18] [凹坑：8 L: 8]
20825 | 4A084181000250 |  | NM450 | 9 | 1.6 | 9.984 | 1900-04-24 20:41 | TRUE | 否 | [划伤：16 L: 16] [凹坑：1 L: 1]
20826 | 4A084181000260 |  | NM450 | 9 | 1.6 | 9.984 | 1900-04-24 20:46 | TRUE | 否 | [划伤：7 L: 7] [凹坑：2 L: 2]
20827 | 4A085097000100 |  | NM400 | 12 | 2 | 9.996 | 1900-04-24 20:55 | TRUE | 否 | [凹坑：2 L: 2] [划伤：3 L: 3]
20828 | 4A085097000110 |  | NM400 | 12 | 2 | 9.996 | 1900-04-24 21:00 | FALSE | 否 | [凹坑：1 L: 1]
20829 | 4A085097000120 |  | NM400 | 12 | 2 | 9.996 | 1900-04-24 21:05 | TRUE | 否 | [划伤：4 L: 4] [凹坑：7 L: 7]
20830 | 4A085097000130 |  | NM400 | 12 | 2 | 9.996 | 1900-04-24 21:07 | TRUE | 否 | [凹坑：8 L: 8] [划伤：2 L: 2]
20831 | 4A085097000140 |  | NM400 | 12 | 2 | 9.996 | 1900-04-24 21:08 | TRUE | 否 | [凹坑：6 L: 6] [划伤：2 L: 2]
20832 | 4A085097000150 |  | NM400 | 12 | 2 | 9.996 | 1900-04-24 21:10 | TRUE | 否 | [凹坑：7 L: 7] [划伤：1 L: 1]
20833 | 4A085097000160 |  | NM400 | 12 | 2 | 9.996 | 1900-04-24 21:13 | TRUE | 否 | [凹坑：4 L: 4] [划伤：4 L: 4]
20834 | 4A085097000030 |  | NM400 | 12 | 2 | 9.996 | 1900-04-24 21:15 | TRUE | 否 | [凹坑：9 L: 9]
20835 | 4A085097000050 |  | NM400 | 12 | 2 | 9.996 | 1900-04-24 21:16 | TRUE | 否 | [划伤：4 L: 4] [凹坑：5 L: 5]
20836 | 4A085097000040 |  | NM400 | 12 | 2 | 9.996 | 1900-04-24 21:18 | TRUE | 否 | [凹坑：2 L: 2] [划伤：15 L: 15]
20837 | 4A085097000020 |  | NM400 | 12 | 2 | 9.996 | 1900-04-24 21:19 | TRUE | 否 | [凹坑：5 L: 5] [划伤：9 L: 9]
20838 | 4A085097000070 |  | NM400 | 12 | 2 | 9.996 | 1900-04-24 21:21 | TRUE | 否 | [凹坑：7 L: 7] [划伤：5 L: 5]
20839 | 4A085097000060 |  | NM400 | 12 | 2 | 9.996 | 1900-04-24 21:22 | TRUE | 否 | [划伤：5 L: 5] [凹坑：7 L: 7]
20840 | 4A085097000090 |  | NM400 | 12 | 2 | 9.996 | 1900-04-24 21:24 | TRUE | 否 | [划伤：1 L: 1] [凹坑：6 L: 6]
20841 | 4A085097000080 |  | NM400 | 12 | 2 | 9.996 | 1900-04-24 21:45 | TRUE | 否 | [划伤：17 L: 17] [凹坑：1 L: 1]
20842 | 4A084181000010 |  | NM450 | 9 | 1.6 | 9.984 | 1900-04-24 21:46 | TRUE | 否 | [凹坑：9 L: 9] [划伤：18 L: 18]
20843 | 4A084181000020 |  | NM450 | 9 | 1.6 | 9.984 | 1900-04-24 21:48 | TRUE | 否 | [划伤：19 L: 19] [凹坑：15 L: 15]
20844 | 4A084181000030 |  | NM450 | 9 | 1.6 | 9.984 | 1900-04-24 21:49 | TRUE | 否 | [划伤：9 L: 9] [凹坑：5 L: 5]
20845 | 4A084181000040 |  | NM450 | 9 | 1.6 | 9.984 | 1900-04-24 21:50 | TRUE | 否 | [凹坑：8 L: 8] [划伤：9 L: 9]
20846 | 4A084181000050 |  | NM450 | 9 | 1.6 | 9.984 | 1900-04-24 21:52 | TRUE | 否 | [划伤：5 L: 5] [凹坑：10 L: 10]
20847 | 4A084181000060 |  | NM450 | 9 | 1.6 | 9.984 | 1900-04-24 21:53 | TRUE | 否 | [划伤：12 L: 12] [凹坑：10 L: 10]
20848 | 4A084181000070 |  | NM450 | 9 | 1.6 | 9.984 | 1900-04-24 21:56 | TRUE | 否 | [凹坑：5 L: 5] [划伤：14 L: 14]
20849 | 4A084181000080 |  | NM450 | 9 | 1.6 | 9.984 | 1900-04-24 21:57 | TRUE | 否 | [划伤：13 L: 13] [凹坑：4 L: 4]
20850 | 4A084181000090 |  | NM450 | 9 | 1.6 | 9.984 | 1900-04-24 21:58 | TRUE | 否 | [凹坑：4 L: 4] [划伤：6 L: 6]
20851 | 4A084181000100 |  | NM450 | 9 | 1.6 | 9.984 | 1900-04-24 21:59 | TRUE | 否 | [凹坑：6 L: 6] [划伤：8 L: 8]
20852 | 4A084181000110 |  | NM450 | 9 | 1.6 | 9.984 | 1900-04-24 22:08 | TRUE | 否 | [划伤：21 L: 21] [凹坑：3 L: 3]
20853 | 4A084181000120 |  | NM450 | 9 | 1.6 | 9.984 | 1900-04-24 22:09 | TRUE | 否 | [划伤：23 L: 23] [凹坑：6 L: 6]
20854 | 4A085102000140 |  | NM400 | 8 | 2 | 10 | 1900-04-24 22:13 | TRUE | 否 | [划伤：10 L: 10] [凹坑：12 L: 12]
20855 | 4A085102000150 |  | NM400 | 8 | 2 | 10 | 1900-04-24 22:14 | TRUE | 否 | [划伤：10 L: 10] [凹坑：9 L: 9]
20856 | 4A085102000160 |  | NM400 | 8 | 2 | 10 | 1900-04-24 22:15 | TRUE | 否 | [划伤：22 L: 22] [凹坑：8 L: 8]
20857 | 4A085102000170 |  | NM400 | 8 | 2 | 10 | 1900-04-24 22:16 | TRUE | 否 | [划伤：19 L: 19] [凹坑：17 L: 17]
20858 | 4A085102000180 |  | NM400 | 8 | 2 | 10 | 1900-04-24 22:17 | TRUE | 否 | [划伤：18 L: 18] [凹坑：14 L: 14]
20859 | 4A085102000190 |  | NM400 | 8 | 2 | 10 | 1900-04-24 22:18 | TRUE | 否 | [划伤：19 L: 19] [凹坑：13 L: 13]
20860 | 4A085102000200 |  | NM400 | 8 | 2 | 10 | 1900-04-24 22:20 | TRUE | 否 | [凹坑：7 L: 7] [划伤：12 L: 12]
20861 | 4A085102000210 |  | NM400 | 8 | 2 | 10 | 1900-04-24 22:21 | TRUE | 否 | [划伤：15 L: 15] [凹坑：3 L: 3]
20862 | 4A085102000220 |  | NM400 | 8 | 2 | 10 | 1900-04-24 22:22 | TRUE | 否 | [划伤：15 L: 15] [凹坑：9 L: 9]
20863 | 4A085102000230 |  | NM400 | 8 | 2 | 10 | 1900-04-24 22:23 | TRUE | 否 | [划伤：13 L: 13] [凹坑：3 L: 3]
20864 | 4A085102000240 |  | NM400 | 8 | 2 | 10 | 1900-04-24 22:24 | TRUE | 否 | [凹坑：6 L: 6] [划伤：4 L: 4]
20865 | 4A085815000140 |  | NM500 | 8 | 2 | 9.996 | 1900-04-24 22:31 | FALSE | 是 | 无影响判级缺陷
20866 | 4A085815000150 |  | NM500 | 8 | 2 | 9.996 | 1900-04-24 22:32 | TRUE | 否 | [凹坑：2 L: 2]
20867 | 4A085815000160 |  | NM500 | 8 | 2 | 9.996 | 1900-04-24 22:33 | TRUE | 否 | [凹坑：3 L: 3]
20868 | 4A085815000170 |  | NM500 | 8 | 2 | 9.996 | 1900-04-24 22:34 | TRUE | 否 | [凹坑：6 L: 6]
20869 | 4A085815000180 |  | NM500 | 8 | 2 | 9.996 | 1900-04-24 22:35 | TRUE | 否 | [凹坑：3 L: 3]
20870 | 4A085815000190 |  | NM500 | 8 | 2 | 9.996 | 1900-04-24 22:36 | TRUE | 否 | [凹坑：2 L: 2]
20871 | 4A085815000200 |  | NM500 | 8 | 2 | 9.996 | 1900-04-24 22:38 | TRUE | 否 | [凹坑：6 L: 6]
20872 | 4A085815000210 |  | NM500 | 8 | 2 | 9.996 | 1900-04-24 22:39 | TRUE | 否 | [凹坑：5 L: 5]
20873 | 4A085815000220 |  | NM500 | 8 | 2 | 9.996 | 1900-04-24 22:40 | TRUE | 否 | [凹坑：4 L: 4]
20874 | 4A085815000230 |  | NM500 | 8 | 2 | 9.996 | 1900-04-24 22:41 | TRUE | 否 | [凹坑：8 L: 8]
20875 | 4A085815000240 |  | NM500 | 8 | 2 | 9.996 | 1900-04-24 22:42 | TRUE | 否 | [凹坑：4 L: 4]
20876 | 4A085815000020 |  | NM500 | 8 | 2 | 9.996 | 1900-04-24 22:43 | TRUE | 否 | [凹坑：2 L: 2]
20877 | 4A085815000030 |  | NM500 | 8 | 2 | 9.996 | 1900-04-24 22:45 | TRUE | 否 | [凹坑：3 L: 3]
20878 | 4A085815000040 |  | NM500 | 8 | 2 | 9.996 | 1900-04-24 22:46 | TRUE | 否 | [凹坑：6 L: 6]
20879 | 4A085815000050 |  | NM500 | 8 | 2 | 9.996 | 1900-04-24 22:47 | TRUE | 否 | [凹坑：8 L: 8]
20880 | 4A085815000060 |  | NM500 | 8 | 2 | 9.996 | 1900-04-24 22:48 | TRUE | 否 | [凹坑：2 L: 2]
20881 | 4A085815000010 |  | NM500 | 8 | 2 | 9.996 | 1900-04-24 22:50 | FALSE | 否 | [凹坑：1 L: 1]
20884 | 4A085815000080 |  | NM500 | 8 | 2 | 9.996 | 1900-04-24 22:55 | TRUE | 否 | [凹坑：13 L: 13]
20885 | 4A085815000090 |  | NM500 | 8 | 2 | 9.996 | 1900-04-24 22:56 | TRUE | 否 | [凹坑：23 L: 23]
20886 | 4A085815000100 |  | NM500 | 8 | 2 | 9.996 | 1900-04-24 22:57 | TRUE | 否 | [凹坑：10 L: 10]
20887 | 4A085815000110 |  | NM500 | 8 | 2 | 9.996 | 1900-04-24 22:58 | TRUE | 否 | [凹坑：10 L: 10]
20888 | 4A085815000120 |  | NM500 | 8 | 2 | 9.996 | 1900-04-24 22:59 | TRUE | 否 | [凹坑：6 L: 6]
20889 | 4A085815000130 |  | NM500 | 8 | 2 | 9.996 | 1900-04-24 23:00 | TRUE | 否 | [凹坑：6 L: 6]
20890 | 4A085820000140 |  | NM500 | 8 | 2 | 9.998 | 1900-04-24 23:02 | TRUE | 否 | [凹坑：5 L: 5]
20891 | 4A085820000150 |  | NM500 | 8 | 2 | 9.998 | 1900-04-24 23:03 | TRUE | 否 | [凹坑：5 L: 5]
20892 | 4A085820000160 |  | NM500 | 8 | 2 | 9.998 | 1900-04-24 23:04 | TRUE | 否 | [凹坑：15 L: 15]
20893 | 4A085820000170 |  | NM500 | 8 | 2 | 9.998 | 1900-04-24 23:05 | TRUE | 否 | [凹坑：7 L: 7]
20894 | 4A085820000180 |  | NM500 | 8 | 2 | 9.998 | 1900-04-24 23:06 | TRUE | 否 | [凹坑：9 L: 9]
20895 | 4A085820000190 |  | NM500 | 8 | 2 | 9.998 | 1900-04-24 23:07 | TRUE | 否 | [凹坑：3 L: 3]
20896 | 4A085820000200 |  | NM500 | 8 | 2 | 9.998 | 1900-04-24 23:10 | FALSE | 否 | [凹坑：1 L: 1]
20897 | 4A085820000210 |  | NM500 | 8 | 2 | 9.998 | 1900-04-24 23:11 | TRUE | 否 | [凹坑：4 L: 4]
20898 | 4A085820000220 |  | NM500 | 8 | 2 | 9.998 | 1900-04-24 23:12 | TRUE | 否 | [凹坑：6 L: 6]
20899 | 4A085820000230 |  | NM500 | 8 | 2 | 9.998 | 1900-04-24 23:13 | TRUE | 否 | [凹坑：8 L: 8]