## Sheet1
流水号 | 板号 | 捆包号 | 钢种 | 长度 | 宽度 | 厚度 | 检测时间 | 判级 | 是否合格 | 判级原因
21916 | 4A085831000040 |  | NM500 | 6 | 2 | 6.002 | 1900-04-26 07:26 | FALSE | 否 | [凹坑：1 L: 1]
21917 | 4A085831000050 |  | NM500 | 6 | 2 | 6.002 | 1900-04-26 07:27 | FALSE | 是 | 无影响判级缺陷
21918 | 4A085831000020 |  | NM500 | 6 | 2 | 6.002 | 1900-04-26 07:28 | TRUE | 否 | [凹坑：3 L: 3]
21919 | 4A085831000060 |  | NM500 | 6 | 2 | 6.002 | 1900-04-26 07:29 | TRUE | 否 | [凹坑：2 L: 2]
21920 | 4A085831000070 |  | NM500 | 6 | 2 | 6.002 | 1900-04-26 07:30 | FALSE | 是 | 无影响判级缺陷
21921 | 4A085831000080 |  | NM500 | 6 | 2 | 6.002 | 1900-04-26 07:32 | TRUE | 否 | [凹坑：2 L: 2]
21922 | 4A085831000090 |  | NM500 | 6 | 2 | 6.002 | 1900-04-26 07:33 | FALSE | 否 | [凹坑：1 L: 1]
21923 | 4A085831000100 |  | NM500 | 6 | 2 | 6.002 | 1900-04-26 07:35 | FALSE | 是 | 无影响判级缺陷
21924 | 4A085831000110 |  | NM500 | 6 | 2 | 6.002 | 1900-04-26 07:36 | FALSE | 否 | [凹坑：1 L: 1]
21925 | 4A085831000120 |  | NM500 | 6 | 2 | 6.002 | 1900-04-26 07:38 | TRUE | 否 | [凹坑：3 L: 3]
21926 | 4A085831000130 |  | NM500 | 6 | 2 | 6.002 | 1900-04-26 07:39 | FALSE | 是 | 无影响判级缺陷
21927 | 4A085831000140 |  | NM500 | 6 | 2 | 6.002 | 1900-04-26 07:41 | FALSE | 否 | [凹坑：1 L: 1]
21928 | 4A085831000150 |  | NM500 | 6 | 2 | 6.002 | 1900-04-26 07:42 | FALSE | 否 | [凹坑：1 L: 1]
21929 | 4A085831000160 |  | NM500 | 6 | 2 | 6.002 | 1900-04-26 07:44 | FALSE | 是 | 无影响判级缺陷
21930 | 4A085831000170 |  | NM500 | 6 | 2 | 6.002 | 1900-04-26 07:45 | FALSE | 是 | 无影响判级缺陷
21931 | 4A085831000180 |  | NM500 | 6 | 2 | 6.002 | 1900-04-26 07:46 | FALSE | 是 | 无影响判级缺陷
21932 | 4A085831000190 |  | NM500 | 6 | 2 | 6.002 | 1900-04-26 07:48 | FALSE | 是 | 无影响判级缺陷
21933 | 4A085831000200 |  | NM500 | 6 | 2 | 6.002 | 1900-04-26 07:50 | FALSE | 是 | 无影响判级缺陷
21934 | 4A085831000400 |  | NM500 | 6 | 2 | 6.002 | 1900-04-26 07:52 | TRUE | 否 | [凹坑：2 L: 2]
21935 | 4A085831000410 |  | NM500 | 6 | 2 | 6.002 | 1900-04-26 07:53 | TRUE | 否 | [凹坑：2 L: 2]
21936 | 4A085831000420 |  | NM500 | 6 | 2 | 6.002 | 1900-04-26 07:55 | TRUE | 否 | [凹坑：3 L: 3]
21937 | 4A085831000430 |  | NM500 | 6 | 2 | 6.002 | 1900-04-26 07:56 | FALSE | 否 | [凹坑：1 L: 1]
21938 | 4A085831000440 |  | NM500 | 6 | 2 | 6.002 | 1900-04-26 07:58 | TRUE | 否 | [凹坑：2 L: 2]
21939 | 4A085831000450 |  | NM500 | 6 | 2 | 6.002 | 1900-04-26 07:59 | TRUE | 否 | [凹坑：2 L: 2]
21940 | 4A085831000460 |  | NM500 | 6 | 2 | 6.002 | 1900-04-26 08:01 | TRUE | 否 | [凹坑：2 L: 2]
21941 | 4A085831000470 |  | NM500 | 6 | 2 | 6.002 | 1900-04-26 08:02 | FALSE | 否 | [凹坑：1 L: 1]
21942 | 4A085831000480 |  | NM500 | 6 | 2 | 6.002 | 1900-04-26 08:04 | FALSE | 是 | 无影响判级缺陷
21943 | 4A085831000490 |  | NM500 | 6 | 2 | 6.002 | 1900-04-26 08:06 | FALSE | 否 | [凹坑：1 L: 1]
21944 | 4A085831000500 |  | NM500 | 6 | 2 | 6.002 | 1900-04-26 08:07 | TRUE | 否 | [凹坑：2 L: 2]
21945 | 4A085831000510 |  | NM500 | 6 | 2 | 6.002 | 1900-04-26 08:08 | TRUE | 否 | [凹坑：2 L: 2]
21946 | 4A085831000520 |  | NM500 | 6 | 2 | 6.002 | 1900-04-26 08:10 | FALSE | 是 | 无影响判级缺陷
21947 | 4A085831000530 |  | NM500 | 6 | 2 | 6.002 | 1900-04-26 08:11 | FALSE | 是 | 无影响判级缺陷
21948 | 4A085831000540 |  | NM500 | 6 | 2 | 6.002 | 1900-04-26 08:13 | FALSE | 否 | [凹坑：1 L: 1]
21949 | 4A085831000550 |  | NM500 | 6 | 2 | 6.002 | 1900-04-26 08:17 | TRUE | 否 | [凹坑：2 L: 2]
21950 | 4A085831000210 |  | NM500 | 6 | 2 | 6.002 | 1900-04-26 08:18 | FALSE | 是 | 无影响判级缺陷
21951 | 4A085831000220 |  | NM500 | 6 | 2 | 6.002 | 1900-04-26 08:20 | FALSE | 是 | 无影响判级缺陷
21952 | 4A085831000230 |  | NM500 | 6 | 2 | 6.002 | 1900-04-26 08:21 | FALSE | 是 | 无影响判级缺陷
21953 | 4A085831000240 |  | NM500 | 6 | 2 | 6.002 | 1900-04-26 08:23 | FALSE | 是 | 无影响判级缺陷
21954 | 4A085831000250 |  | NM500 | 6 | 2 | 6.002 | 1900-04-26 08:24 | FALSE | 否 | [凹坑：1 L: 1]
21955 | 4A085831000260 |  | NM500 | 6 | 2 | 6.002 | 1900-04-26 08:26 | TRUE | 否 | [凹坑：2 L: 2]
21956 | 4A085831000270 |  | NM500 | 6 | 2 | 6.002 | 1900-04-26 08:27 | TRUE | 否 | [凹坑：3 L: 3]
21957 | 4A085831000280 |  | NM500 | 6 | 2 | 6.002 | 1900-04-26 08:28 | FALSE | 是 | 无影响判级缺陷
21958 | 4A085831000290 |  | NM500 | 6 | 2 | 6.002 | 1900-04-26 08:30 | FALSE | 否 | [凹坑：1 L: 1]
21959 | 4A085831000300 |  | NM500 | 6 | 2 | 6.002 | 1900-04-26 08:31 | FALSE | 是 | 无影响判级缺陷
21960 | 4A085831000310 |  | NM500 | 6 | 2 | 6.002 | 1900-04-26 08:33 | FALSE | 是 | 无影响判级缺陷
21961 | 4A085831000320 |  | NM500 | 6 | 2 | 6.002 | 1900-04-26 08:34 | TRUE | 否 | [凹坑：3 L: 3]
21962 | 4A085831000330 |  | NM500 | 6 | 2 | 6.002 | 1900-04-26 08:36 | TRUE | 否 | [凹坑：2 L: 2]
21963 | 4A085831000340 |  | NM500 | 6 | 2 | 6.002 | 1900-04-26 08:37 | FALSE | 是 | 无影响判级缺陷
21964 | 4A085831000350 |  | NM500 | 6 | 2 | 6.002 | 1900-04-26 08:39 | FALSE | 否 | [凹坑：1 L: 1]
21965 | 4A085831000360 |  | NM500 | 6 | 2 | 6.002 | 1900-04-26 08:40 | FALSE | 否 | [凹坑：1 L: 1]
21966 | 4A085831000370 |  | NM500 | 6 | 2 | 6.002 | 1900-04-26 08:42 | TRUE | 否 | [凹坑：4 L: 4]
21967 | 4A085831000380 |  | NM500 | 6 | 2 | 6.002 | 1900-04-26 08:43 | TRUE | 否 | [凹坑：3 L: 3]
21968 | 4A085831000390 |  | NM500 | 6 | 2 | 6.002 | 1900-04-26 08:48 | TRUE | 否 | [凹坑：2 L: 2]
21969 | 4A085832000230 |  | NM500 | 8 | 2 | 6.001 | 1900-04-26 08:49 | FALSE | 否 | [凹坑：1 L: 1]
21971 | 4A085832000250 |  | NM500 | 8 | 2 | 6.001 | 1900-04-26 08:53 | FALSE | 否 | [凹坑：1 L: 1]
21972 | 4A085832000260 |  | NM500 | 8 | 2 | 6.001 | 1900-04-26 08:54 | TRUE | 否 | [凹坑：2 L: 2]
21973 | 4A085832000270 |  | NM500 | 8 | 2 | 6.001 | 1900-04-26 08:56 | TRUE | 否 | [凹坑：2 L: 2]
21974 | 4A085832000280 |  | NM500 | 8 | 2 | 6.001 | 1900-04-26 08:58 | FALSE | 否 | [凹坑：1 L: 1]
21975 | 4A085832000290 |  | NM500 | 8 | 2 | 6.001 | 1900-04-26 08:59 | FALSE | 是 | 无影响判级缺陷
21976 | 4A085832000300 |  | NM500 | 8 | 2 | 6.001 | 1900-04-26 09:01 | TRUE | 否 | [凹坑：3 L: 3]
21977 | 4A085832000310 |  | NM500 | 8 | 2 | 6.001 | 1900-04-26 09:03 | TRUE | 否 | [凹坑：2 L: 2]
21978 | 4A085832000320 |  | NM500 | 8 | 2 | 6.001 | 1900-04-26 09:04 | TRUE | 否 | [凹坑：2 L: 2]
21979 | 4A085832000330 |  | NM500 | 8 | 2 | 6.001 | 1900-04-26 09:06 | FALSE | 否 | [凹坑：1 L: 1]
21980 | 4A085832000340 |  | NM500 | 8 | 2 | 6.001 | 1900-04-26 09:08 | TRUE | 否 | [凹坑：2 L: 2]
21981 | 4A085832000350 |  | NM500 | 8 | 2 | 6.001 | 1900-04-26 09:09 | TRUE | 否 | [凹坑：4 L: 4]
21982 | 4A085832000360 |  | NM500 | 8 | 2 | 6.001 | 1900-04-26 09:10 | FALSE | 否 | [凹坑：1 L: 1]
21983 | 4A085832000370 |  | NM500 | 8 | 2 | 6.001 | 1900-04-26 09:11 | FALSE | 否 | [凹坑：1 L: 1]
21984 | 4A085832000380 |  | NM500 | 8 | 2 | 6.001 | 1900-04-26 09:13 | FALSE | 否 | [凹坑：1 L: 1]
21985 | 4A085832000390 |  | NM500 | 8 | 2 | 6.001 | 1900-04-26 09:14 | FALSE | 否 | [凹坑：1 L: 1]
21986 | 4A085832000400 |  | NM500 | 8 | 2 | 6.001 | 1900-04-26 09:16 | FALSE | 是 | 无影响判级缺陷
21987 | 4A085832000410 |  | NM500 | 8 | 2 | 6.001 | 1900-04-26 09:18 | FALSE | 否 | [凹坑：1 L: 1]
21988 | 4A085832000420 |  | NM500 | 8 | 2 | 6.001 | 1900-04-26 09:24 | FALSE | 否 | [凹坑：1 L: 1]
21989 | 4A085832000030 |  | NM500 | 8 | 2 | 6.001 | 1900-04-26 09:25 | FALSE | 是 | 无影响判级缺陷
21990 | 4A085832000040 |  | NM500 | 8 | 2 | 6.001 | 1900-04-26 09:28 | TRUE | 否 | [凹坑：2 L: 2]
21991 | 4A085832000050 |  | NM500 | 8 | 2 | 6.001 | 1900-04-26 09:29 | TRUE | 否 | [凹坑：4 L: 4]
21992 | 4A085832000060 |  | NM500 | 8 | 2 | 6.001 | 1900-04-26 09:30 | FALSE | 是 | 无影响判级缺陷
21993 | 4A085832000070 |  | NM500 | 8 | 2 | 6.001 | 1900-04-26 09:31 | FALSE | 是 | 无影响判级缺陷
21994 | 4A085832000080 |  | NM500 | 8 | 2 | 6.001 | 1900-04-26 09:32 | FALSE | 否 | [凹坑：1 L: 1]
21995 | 4A085832000020 |  | NM500 | 8 | 2 | 6.001 | 1900-04-26 09:32 | FALSE | 否 | [凹坑：1 L: 1]
21996 | 4A085832000090 |  | NM500 | 8 | 2 | 6.001 | 1900-04-26 09:33 | FALSE | 是 | 无影响判级缺陷
21997 | 4A085832000100 |  | NM500 | 8 | 2 | 6.001 | 1900-04-26 09:35 | TRUE | 否 | [凹坑：3 L: 3]
21998 | 4A085832000110 |  | NM500 | 8 | 2 | 6.001 | 1900-04-26 09:36 | FALSE | 否 | [凹坑：1 L: 1]
21999 | 4A085832000120 |  | NM500 | 8 | 2 | 6.001 | 1900-04-26 09:38 | FALSE | 是 | 无影响判级缺陷
22000 | 4A085832000130 |  | NM500 | 8 | 2 | 6.001 | 1900-04-26 09:40 | TRUE | 否 | [凹坑：3 L: 3]
22001 | 4A085832000140 |  | NM500 | 8 | 2 | 6.001 | 1900-04-26 09:41 | FALSE | 否 | [凹坑：1 L: 1]
22002 | 4A085832000150 |  | NM500 | 8 | 2 | 6.001 | 1900-04-26 09:43 | FALSE | 是 | 无影响判级缺陷
22003 | 4A085832000160 |  | NM500 | 8 | 2 | 6.001 | 1900-04-26 09:45 | TRUE | 否 | [凹坑：2 L: 2]
22004 | 4A085832000170 |  | NM500 | 8 | 2 | 6.001 | 1900-04-26 09:46 | TRUE | 否 | [凹坑：2 L: 2]
22005 | 4A085832000180 |  | NM500 | 8 | 2 | 6.001 | 1900-04-26 09:48 | TRUE | 否 | [凹坑：2 L: 2]
22006 | 4A085832000200 |  | NM500 | 8 | 2 | 6.001 | 1900-04-26 09:49 | FALSE | 是 | 无影响判级缺陷
22007 | 4A085832000190 |  | NM500 | 8 | 2 | 6.001 | 1900-04-26 09:50 | FALSE | 否 | [凹坑：1 L: 1]
22008 | 4A085832000210 |  | NM500 | 8 | 2 | 6.001 | 1900-04-26 09:51 | FALSE | 是 | 无影响判级缺陷
22009 | 4A085832000220 |  | NM500 | 8 | 2 | 6.001 | 1900-04-26 09:56 | FALSE | 是 | 无影响判级缺陷
22010 | 4A085834000030 |  | NM500 | 8 | 2 | 6 | 1900-04-26 09:57 | FALSE | 是 | 无影响判级缺陷
22011 | 4A085834000040 |  | NM500 | 8 | 2 | 6 | 1900-04-26 09:58 | FALSE | 是 | 无影响判级缺陷
22012 | 4A085834000050 |  | NM500 | 8 | 2 | 6 | 1900-04-26 10:00 | FALSE | 是 | 无影响判级缺陷
22013 | 4A085834000020 |  | NM500 | 8 | 2 | 6 | 1900-04-26 10:00 | FALSE | 是 | 无影响判级缺陷
22014 | 4A085834000060 |  | NM500 | 8 | 2 | 6 | 1900-04-26 10:02 | FALSE | 否 | [凹坑：1 L: 1]
22015 | 4A085834000070 |  | NM500 | 8 | 2 | 6 | 1900-04-26 10:03 | FALSE | 是 | 无影响判级缺陷
22016 | 4A085834000080 |  | NM500 | 8 | 2 | 6 | 1900-04-26 10:04 | FALSE | 是 | 无影响判级缺陷