## Sheet1
流水号 | 板号 | 捆包号 | 钢种 | 长度 | 宽度 | 厚度 | 检测时间 | 判级 | 是否合格 | 判级原因
22018 | 4A085834000110 |  | NM500 | 8 | 2 | 6 | 1900-04-26 10:07 | FALSE | 否 | [凹坑：1 L: 1]
22019 | 4A085834000120 |  | NM500 | 8 | 2 | 6 | 1900-04-26 10:08 | TRUE | 否 | [凹坑：2 L: 2]
22020 | 4A085834000100 |  | NM500 | 8 | 2 | 6 | 1900-04-26 10:10 | FALSE | 否 | [凹坑：1 L: 1]
22021 | 4A085834000130 |  | NM500 | 8 | 2 | 6 | 1900-04-26 10:11 | FALSE | 是 | 无影响判级缺陷
22022 | 4A085834000150 |  | NM500 | 8 | 2 | 6 | 1900-04-26 10:12 | FALSE | 是 | 无影响判级缺陷
22023 | 4A085834000140 |  | NM500 | 8 | 2 | 6 | 1900-04-26 10:13 | FALSE | 否 | [凹坑：1 L: 1]
22024 | 4A085834000160 |  | NM500 | 8 | 2 | 6 | 1900-04-26 10:14 | TRUE | 否 | [凹坑：2 L: 2]
22025 | 4A085834000180 |  | NM500 | 8 | 2 | 6 | 1900-04-26 10:15 | FALSE | 是 | 无影响判级缺陷
22026 | 4A085834000170 |  | NM500 | 8 | 2 | 6 | 1900-04-26 10:19 | FALSE | 是 | 无影响判级缺陷
22027 | 4A085834000190 |  | NM500 | 8 | 2 | 6 | 1900-04-26 10:20 | FALSE | 是 | 无影响判级缺陷
22028 | 4A085834000200 |  | NM500 | 8 | 2 | 6 | 1900-04-26 10:22 | FALSE | 是 | 无影响判级缺陷
22029 | 4A085834000210 |  | NM500 | 8 | 2 | 6 | 1900-04-26 10:23 | FALSE | 是 | 无影响判级缺陷
22030 | 4A085834000220 |  | NM500 | 8 | 2 | 6 | 1900-04-26 10:26 | FALSE | 是 | 无影响判级缺陷
22031 | 4A085834000230 |  | NM500 | 8 | 2 | 6 | 1900-04-26 10:27 | FALSE | 否 | [凹坑：1 L: 1]
22032 | 4A085834000240 |  | NM500 | 8 | 2 | 6 | 1900-04-26 10:28 | FALSE | 是 | 无影响判级缺陷
22033 | 4A085834000250 |  | NM500 | 8 | 2 | 6 | 1900-04-26 10:29 | TRUE | 否 | [凹坑：2 L: 2]
22034 | 4A085834000270 |  | NM500 | 8 | 2 | 6 | 1900-04-26 10:30 | FALSE | 否 | [凹坑：1 L: 1]
22035 | 4A085834000280 |  | NM500 | 8 | 2 | 6 | 1900-04-26 10:32 | FALSE | 否 | [凹坑：1 L: 1]
22036 | 4A085834000260 |  | NM500 | 8 | 2 | 6 | 1900-04-26 10:33 | FALSE | 是 | 无影响判级缺陷
22037 | 4A085834000290 |  | NM500 | 8 | 2 | 6 | 1900-04-26 10:34 | FALSE | 是 | 无影响判级缺陷
22038 | 4A085834000310 |  | NM500 | 8 | 2 | 6 | 1900-04-26 10:35 | FALSE | 否 | [凹坑：1 L: 1]
22039 | 4A085834000320 |  | NM500 | 8 | 2 | 6 | 1900-04-26 10:37 | FALSE | 否 | [凹坑：1 L: 1]
22040 | 4A085834000300 |  | NM500 | 8 | 2 | 6 | 1900-04-26 10:38 | FALSE | 否 | [凹坑：1 L: 1]
22041 | 4A085834000330 |  | NM500 | 8 | 2 | 6 | 1900-04-26 10:39 | FALSE | 是 | 无影响判级缺陷
22042 | 4A085834000350 |  | NM500 | 8 | 2 | 6 | 1900-04-26 10:40 | FALSE | 否 | [凹坑：1 L: 1]
22043 | 4A085834000360 |  | NM500 | 8 | 2 | 6 | 1900-04-26 10:41 | FALSE | 是 | 无影响判级缺陷
22044 | 4A085834000340 |  | NM500 | 8 | 2 | 6 | 1900-04-26 10:42 | FALSE | 否 | [凹坑：1 L: 1]
22045 | 4A085834000370 |  | NM500 | 8 | 2 | 6 | 1900-04-26 10:44 | TRUE | 否 | [凹坑：2 L: 2]
22046 | 4A085834000390 |  | NM500 | 8 | 2 | 6 | 1900-04-26 10:45 | FALSE | 否 | [凹坑：1 L: 1]
22047 | 4A085834000380 |  | NM500 | 8 | 2 | 6 | 1900-04-26 10:46 | FALSE | 是 | 无影响判级缺陷
22048 | 4A085834000400 |  | NM500 | 8 | 2 | 6 | 1900-04-26 10:47 | TRUE | 否 | [凹坑：2 L: 2]
22049 | 4A085834000420 |  | NM500 | 8 | 2 | 6 | 1900-04-26 10:49 | FALSE | 否 | [凹坑：1 L: 1]
22050 | 4A085834000410 |  | NM500 | 8 | 2 | 6 | 1900-04-26 10:50 | TRUE | 否 | [凹坑：2 L: 2]
22051 | 4A085835000230 |  | NM500 | 8 | 2 | 6 | 1900-04-26 10:52 | FALSE | 是 | 无影响判级缺陷
22052 | 4A085835000250 |  | NM500 | 8 | 2 | 6 | 1900-04-26 10:53 | FALSE | 是 | 无影响判级缺陷
22053 | 4A085835000240 |  | NM500 | 8 | 2 | 6 | 1900-04-26 10:54 | TRUE | 否 | [凹坑：3 L: 3]
22054 | 4A085835000260 |  | NM500 | 8 | 2 | 6 | 1900-04-26 10:55 | FALSE | 否 | [凹坑：1 L: 1]
22055 | 4A085835000280 |  | NM500 | 8 | 2 | 6 | 1900-04-26 10:56 | FALSE | 是 | 无影响判级缺陷
22056 | 4A085835000270 |  | NM500 | 8 | 2 | 6 | 1900-04-26 10:58 | TRUE | 否 | [凹坑：3 L: 3]
22057 | 4A085835000290 |  | NM500 | 8 | 2 | 6 | 1900-04-26 10:59 | FALSE | 否 | [凹坑：1 L: 1]
22058 | 4A085835000310 |  | NM500 | 8 | 2 | 6 | 1900-04-26 11:00 | FALSE | 是 | 无影响判级缺陷
22059 | 4A085835000300 |  | NM500 | 8 | 2 | 6 | 1900-04-26 11:01 | TRUE | 否 | [凹坑：2 L: 2]
22060 | 4A085835000320 |  | NM500 | 8 | 2 | 6 | 1900-04-26 11:02 | TRUE | 否 | [凹坑：2 L: 2]
22061 | 4A085835000340 |  | NM500 | 8 | 2 | 6 | 1900-04-26 11:03 | FALSE | 否 | [凹坑：1 L: 1]
22062 | 4A085835000330 |  | NM500 | 8 | 2 | 6 | 1900-04-26 11:04 | FALSE | 否 | [凹坑：1 L: 1]
22063 | 4A085835000350 |  | NM500 | 8 | 2 | 6 | 1900-04-26 11:05 | FALSE | 否 | [凹坑：1 L: 1]
22064 | 4A085835000360 |  | NM500 | 8 | 2 | 6 | 1900-04-26 11:06 | TRUE | 否 | [凹坑：2 L: 2]
22065 | 4A085835000370 |  | NM500 | 8 | 2 | 6 | 1900-04-26 11:07 | TRUE | 否 | [凹坑：2 L: 2]
22066 | 4A085835000380 |  | NM500 | 8 | 2 | 6 | 1900-04-26 11:08 | TRUE | 否 | [凹坑：3 L: 3]
22067 | 4A085835000390 |  | NM500 | 8 | 2 | 6 | 1900-04-26 11:09 | FALSE | 否 | [凹坑：1 L: 1]
22068 | 4A085835000400 |  | NM500 | 8 | 2 | 6 | 1900-04-26 11:10 | FALSE | 否 | [凹坑：1 L: 1]
22069 | 4A085835000410 |  | NM500 | 8 | 2 | 6 | 1900-04-26 11:11 | FALSE | 否 | [凹坑：1 L: 1]
22070 | 4A085835000420 |  | NM500 | 8 | 2 | 6 | 1900-04-26 11:14 | FALSE | 是 | 无影响判级缺陷
22071 | 4A085835000030 |  | NM500 | 8 | 2 | 6 | 1900-04-26 11:16 | FALSE | 是 | 无影响判级缺陷
22072 | 4A085835000040 |  | NM500 | 8 | 2 | 6 | 1900-04-26 11:17 | FALSE | 是 | 无影响判级缺陷
22073 | 4A085835000050 |  | NM500 | 8 | 2 | 6 | 1900-04-26 11:17 | FALSE | 否 | [凹坑：1 L: 1]
22074 | 4A085835000060 |  | NM500 | 8 | 2 | 6 | 1900-04-26 11:19 | FALSE | 否 | [凹坑：1 L: 1]
22075 | 4A085835000020 |  | NM500 | 8 | 2 | 6 | 1900-04-26 11:19 | FALSE | 否 | [凹坑：1 L: 1]
22076 | 4A085835000070 |  | NM500 | 8 | 2 | 6 | 1900-04-26 11:20 | FALSE | 否 | [凹坑：1 L: 1]
22077 | 4A085835000080 |  | NM500 | 8 | 2 | 6 | 1900-04-26 11:21 | FALSE | 是 | 无影响判级缺陷
22078 | 4A085835000090 |  | NM500 | 8 | 2 | 6 | 1900-04-26 11:22 | TRUE | 否 | [凹坑：2 L: 2]
22079 | 4A085835000100 |  | NM500 | 8 | 2 | 6 | 1900-04-26 11:23 | TRUE | 否 | [凹坑：2 L: 2]
22080 | 4A085835000110 |  | NM500 | 8 | 2 | 6 | 1900-04-26 11:24 | FALSE | 否 | [凹坑：1 L: 1]
22081 | 4A085835000120 |  | NM500 | 8 | 2 | 6 | 1900-04-26 11:25 | FALSE | 是 | 无影响判级缺陷
22082 | 4A085835000130 |  | NM500 | 8 | 2 | 6 | 1900-04-26 11:26 | FALSE | 是 | 无影响判级缺陷
22083 | 4A085835000140 |  | NM500 | 8 | 2 | 6 | 1900-04-26 11:27 | FALSE | 是 | 无影响判级缺陷
22084 | 4A085835000150 |  | NM500 | 8 | 2 | 6 | 1900-04-26 11:28 | TRUE | 否 | [凹坑：2 L: 2]
22085 | 4A085835000160 |  | NM500 | 8 | 2 | 6 | 1900-04-26 11:29 | FALSE | 是 | 无影响判级缺陷
22086 | 4A085835000170 |  | NM500 | 8 | 2 | 6 | 1900-04-26 11:30 | FALSE | 是 | 无影响判级缺陷
22087 | 4A085835000180 |  | NM500 | 8 | 2 | 6 | 1900-04-26 11:31 | FALSE | 是 | 无影响判级缺陷
22088 | 4A085835000190 |  | NM500 | 8 | 2 | 6 | 1900-04-26 11:32 | TRUE | 否 | [凹坑：2 L: 2]
22089 | 4A085835000200 |  | NM500 | 8 | 2 | 6 | 1900-04-26 11:33 | FALSE | 是 | 无影响判级缺陷
22090 | 4A085835000220 |  | NM500 | 8 | 2 | 6 | 1900-04-26 11:34 | FALSE | 否 | [凹坑：1 L: 1]
22091 | 4A085835000210 |  | NM500 | 8 | 2 | 6 | 1900-04-26 11:39 | FALSE | 否 | [凹坑：1 L: 1]
22092 | 4A085833000030 |  | NM500 | 8 | 2 | 6.002 | 1900-04-26 11:40 | FALSE | 否 | [凹坑：1 L: 1]
22093 | 4A085833000040 |  | NM500 | 8 | 2 | 6.002 | 1900-04-26 11:41 | FALSE | 是 | 无影响判级缺陷
22094 | 4A085833000050 |  | NM500 | 8 | 2 | 6.002 | 1900-04-26 11:42 | FALSE | 是 | 无影响判级缺陷
22095 | 4A085833000060 |  | NM500 | 8 | 2 | 6.002 | 1900-04-26 11:43 | TRUE | 否 | [凹坑：3 L: 3]
22096 | 4A085833000070 |  | NM500 | 8 | 2 | 6.002 | 1900-04-26 11:44 | FALSE | 是 | 无影响判级缺陷
22097 | 4A085833000080 |  | NM500 | 8 | 2 | 6.002 | 1900-04-26 11:45 | FALSE | 是 | 无影响判级缺陷
22098 | 4A085833000090 |  | NM500 | 8 | 2 | 6.002 | 1900-04-26 11:46 | FALSE | 是 | 无影响判级缺陷
22099 | 4A085833000100 |  | NM500 | 8 | 2 | 6.002 | 1900-04-26 11:47 | FALSE | 是 | 无影响判级缺陷
22100 | 4A085833000110 |  | NM500 | 8 | 2 | 6.002 | 1900-04-26 11:48 | TRUE | 否 | [凹坑：2 L: 2]
22101 | 4A085833000120 |  | NM500 | 8 | 2 | 6.002 | 1900-04-26 11:49 | FALSE | 是 | 无影响判级缺陷
22102 | 4A085833000140 |  | NM500 | 8 | 2 | 6.002 | 1900-04-26 11:50 | FALSE | 否 | [凹坑：1 L: 1]
22103 | 4A085833000130 |  | NM500 | 8 | 2 | 6.002 | 1900-04-26 11:51 | FALSE | 否 | [凹坑：1 L: 1]
22104 | 4A085833000020 |  | NM500 | 8 | 2 | 6.002 | 1900-04-26 11:52 | FALSE | 否 | [凹坑：1 L: 1]
22105 | 4A085833000160 |  | NM500 | 8 | 2 | 6.002 | 1900-04-26 11:53 | TRUE | 否 | [凹坑：4 L: 4]
22106 | 4A085833000150 |  | NM500 | 8 | 2 | 6.002 | 1900-04-26 12:05 | TRUE | 否 | [凹坑：2 L: 2]
22107 | 4A085833000180 |  | NM500 | 8 | 2 | 6.002 | 1900-04-26 12:06 | FALSE | 是 | 无影响判级缺陷
22108 | 4A085833000170 |  | NM500 | 8 | 2 | 6.002 | 1900-04-26 12:07 | FALSE | 否 | [凹坑：1 L: 1]
22110 | 4A085833000190 |  | NM500 | 8 | 2 | 6.002 | 1900-04-26 12:09 | FALSE | 是 | 无影响判级缺陷
22111 | 4A085833000220 |  | NM500 | 8 | 2 | 6.002 | 1900-04-26 12:10 | FALSE | 否 | [凹坑：1 L: 1]
22112 | 4A085833000210 |  | NM500 | 8 | 2 | 6.002 | 1900-04-26 12:11 | FALSE | 是 | 无影响判级缺陷
22113 | 4A085833000230 |  | NM500 | 8 | 2 | 6.002 | 1900-04-26 12:13 | FALSE | 是 | 无影响判级缺陷
22114 | 4A085833000240 |  | NM500 | 8 | 2 | 6.002 | 1900-04-26 12:14 | FALSE | 否 | [凹坑：1 L: 1]
22115 | 4A085833000250 |  | NM500 | 8 | 2 | 6.002 | 1900-04-26 12:19 | TRUE | 否 | [凹坑：2 L: 2]
22116 | 4A085833000280 |  | NM500 | 8 | 2 | 6.002 | 1900-04-26 12:22 | FALSE | 是 | 无影响判级缺陷
22117 | 4A085833000320 |  | NM500 | 8 | 2 | 6.002 | 1900-04-26 12:31 | FALSE | 否 | [凹坑：1 L: 1]
22118 | 4A085833000330 |  | NM500 | 8 | 2 | 6.002 | 1900-04-26 12:32 | FALSE | 是 | 无影响判级缺陷