## Sheet1
流水号 | 板号 | 捆包号 | 钢种 | 长度 | 宽度 | 厚度 | 检测时间 | 判级 | 是否合格 | 判级原因
22420 | 4A085771000330 |  | NM450 | 5.7 | 1.4 | 5.002 | 1900-04-26 19:01 | TRUE | 否 | [划伤：5 L: 5] [凹坑：4 L: 4]
22421 | 4A085771000340 |  | NM450 | 5.7 | 1.4 | 5.002 | 1900-04-26 19:04 | TRUE | 否 | [凹坑：10 L: 10] [划伤：7 L: 7]
22422 | 4A085771000350 |  | NM450 | 5.7 | 1.4 | 5.002 | 1900-04-26 19:05 | TRUE | 否 | [划伤：3 L: 3] [凹坑：1 L: 1]
22423 | 4A085771000360 |  | NM450 | 5.7 | 1.4 | 5.002 | 1900-04-26 19:06 | TRUE | 否 | [划伤：2 L: 2] [凹坑：14 L: 14]
22424 | 4A085771000370 |  | NM450 | 5.7 | 1.4 | 5.002 | 1900-04-26 19:07 | TRUE | 否 | [划伤：1 L: 1] [凹坑：1 L: 1]
22425 | 4A085771000380 |  | NM450 | 5.7 | 1.4 | 5.002 | 1900-04-26 19:09 | TRUE | 否 | [凹坑：43 L: 43] [划伤：6 L: 6]
22426 | 4A085771000390 |  | NM450 | 5.7 | 1.4 | 5.002 | 1900-04-26 19:11 | TRUE | 否 | [划伤：2 L: 2] [凹坑：4 L: 4]
22427 | 4A085771000400 |  | NM450 | 5.7 | 1.4 | 5.002 | 1900-04-26 19:12 | TRUE | 否 | [划伤：2 L: 2] [凹坑：11 L: 11]
22428 | 4A085771000410 |  | NM450 | 5.7 | 1.4 | 5.002 | 1900-04-26 19:13 | TRUE | 否 | [划伤：2 L: 2] [凹坑：4 L: 4]
22429 | 4A085771000420 |  | NM450 | 5.7 | 1.4 | 5.002 | 1900-04-26 19:13 | TRUE | 否 | [划伤：1 L: 1] [凹坑：4 L: 4]
22430 | 4A085771000430 |  | NM450 | 5.7 | 1.4 | 5.002 | 1900-04-26 19:14 | TRUE | 否 | [划伤：2 L: 2] [凹坑：2 L: 2]
22431 | 4A085771000440 |  | NM450 | 5.7 | 1.4 | 5.002 | 1900-04-26 19:17 | TRUE | 否 | [划伤：6 L: 6] [凹坑：1 L: 1]
22432 | 4A085771000450 |  | NM450 | 5.7 | 1.4 | 5.002 | 1900-04-26 19:19 | TRUE | 否 | [划伤：2 L: 2] [凹坑：5 L: 5]
22433 | 4A085771000460 |  | NM450 | 5.7 | 1.4 | 5.002 | 1900-04-26 19:20 | TRUE | 否 | [凹坑：8 L: 8]
22434 | 4A085771000470 |  | NM450 | 5.7 | 1.4 | 5.002 | 1900-04-26 19:21 | TRUE | 否 | [划伤：2 L: 2] [凹坑：43 L: 43]
22435 | 4A085771000480 |  | NM450 | 5.7 | 1.4 | 5.002 | 1900-04-26 19:22 | TRUE | 否 | [凹坑：26 L: 26] [划伤：2 L: 2]
22436 | 4A085771000490 |  | NM450 | 5.7 | 1.4 | 5.002 | 1900-04-26 19:23 | TRUE | 否 | [凹坑：4 L: 4]
22437 | 4A085771000500 |  | NM450 | 5.7 | 1.4 | 5.002 | 1900-04-26 19:24 | TRUE | 否 | [凹坑：8 L: 8]
22438 | 4A085771000510 |  | NM450 | 5.7 | 1.4 | 5.002 | 1900-04-26 19:26 | TRUE | 否 | [凹坑：5 L: 5] [划伤：1 L: 1]
22439 | 4A085771000530 |  | NM450 | 5.7 | 1.4 | 5.002 | 1900-04-26 19:26 | TRUE | 否 | [凹坑：2 L: 2]
22440 | 4A085771000520 |  | NM450 | 5.7 | 1.4 | 5.002 | 1900-04-26 19:27 | TRUE | 否 | [划伤：1 L: 1] [凹坑：13 L: 13]
22441 | 4A085771000550 |  | NM450 | 5.7 | 1.4 | 5.002 | 1900-04-26 19:28 | TRUE | 否 | [划伤：2 L: 2] [凹坑：6 L: 6]
22442 | 4A085771000540 |  | NM450 | 5.7 | 1.4 | 5.002 | 1900-04-26 19:29 | TRUE | 否 | [划伤：3 L: 3] [凹坑：4 L: 4]
22443 | 4A085771000570 |  | NM450 | 5.7 | 1.4 | 5.002 | 1900-04-26 19:32 | TRUE | 否 | [凹坑：8 L: 8] [划伤：3 L: 3]
22444 | 4A085771000560 |  | NM450 | 5.7 | 1.4 | 5.002 | 1900-04-26 19:32 | TRUE | 否 | [凹坑：2 L: 2]
22445 | 4A085771000030 |  | NM450 | 5.7 | 1.4 | 5.002 | 1900-04-26 19:33 | TRUE | 否 | [凹坑：3 L: 3]
22446 | 4A085771000050 |  | NM450 | 5.7 | 1.4 | 5.002 | 1900-04-26 19:34 | TRUE | 否 | [划伤：1 L: 1] [凹坑：4 L: 4]
22447 | 4A085771000040 |  | NM450 | 5.7 | 1.4 | 5.002 | 1900-04-26 19:35 | TRUE | 否 | [凹坑：9 L: 9]
22448 | 4A085771000060 |  | NM450 | 5.7 | 1.4 | 5.002 | 1900-04-26 19:36 | TRUE | 否 | [凹坑：3 L: 3]
22449 | 4A085771000070 |  | NM450 | 5.7 | 1.4 | 5.002 | 1900-04-26 19:37 | TRUE | 否 | [划伤：2 L: 2] [凹坑：10 L: 10]
22450 | 4A085771000080 |  | NM450 | 5.7 | 1.4 | 5.002 | 1900-04-26 19:38 | TRUE | 否 | [划伤：4 L: 4] [凹坑：2 L: 2]
22451 | 4A085771000090 |  | NM450 | 5.7 | 1.4 | 5.002 | 1900-04-26 19:38 | TRUE | 否 | [划伤：14 L: 14] [凹坑：13 L: 13]
22452 | 4A085771000020 |  | NM450 | 5.7 | 1.4 | 5.002 | 1900-04-26 19:41 | TRUE | 否 | [划伤：5 L: 5] [凹坑：13 L: 13]
22453 | 4A085771000100 |  | NM450 | 5.7 | 1.4 | 5.002 | 1900-04-26 19:41 | TRUE | 否 | [凹坑：5 L: 5] [划伤：3 L: 3]
22454 | 4A085771000110 |  | NM450 | 5.7 | 1.4 | 5.002 | 1900-04-26 19:43 | TRUE | 否 | [划伤：6 L: 6] [凹坑：7 L: 7]
22455 | 4A085771000120 |  | NM450 | 5.7 | 1.4 | 5.002 | 1900-04-26 19:44 | TRUE | 否 | [划伤：8 L: 8] [凹坑：7 L: 7]
22456 | 4A085771000130 |  | NM450 | 5.7 | 1.4 | 5.002 | 1900-04-26 19:45 | TRUE | 否 | [划伤：2 L: 2] [凹坑：6 L: 6]
22457 | 4A085771000140 |  | NM450 | 5.7 | 1.4 | 5.002 | 1900-04-26 19:46 | TRUE | 否 | [划伤：2 L: 2] [凹坑：3 L: 3]
22458 | 4A085771000150 |  | NM450 | 5.7 | 1.4 | 5.002 | 1900-04-26 19:48 | TRUE | 否 | [划伤：5 L: 5] [凹坑：14 L: 14]
22459 | 4A085771000160 |  | NM450 | 5.7 | 1.4 | 5.002 | 1900-04-26 19:49 | TRUE | 否 | [划伤：4 L: 4] [凹坑：7 L: 7]
22460 | 4A085771000170 |  | NM450 | 5.7 | 1.4 | 5.002 | 1900-04-26 19:50 | TRUE | 否 | [凹坑：14 L: 14]
22461 | 4A085771000180 |  | NM450 | 5.7 | 1.4 | 5.002 | 1900-04-26 19:51 | TRUE | 否 | [凹坑：6 L: 6]
22462 | 4A085771000190 |  | NM450 | 5.7 | 1.4 | 5.002 | 1900-04-26 19:52 | TRUE | 否 | [划伤：3 L: 3] [凹坑：4 L: 4]
22463 | 4A085771000200 |  | NM450 | 5.7 | 1.4 | 5.002 | 1900-04-26 19:52 | TRUE | 否 | [凹坑：4 L: 4] [划伤：1 L: 1]
22464 | 4A085771000210 |  | NM450 | 5.7 | 1.4 | 5.002 | 1900-04-26 19:53 | TRUE | 否 | [凹坑：8 L: 8] [划伤：5 L: 5]
22465 | 4A085771000220 |  | NM450 | 5.7 | 1.4 | 5.002 | 1900-04-26 19:54 | TRUE | 否 | [凹坑：9 L: 9] [划伤：1 L: 1]
22466 | 4A085771000230 |  | NM450 | 5.7 | 1.4 | 5.002 | 1900-04-26 19:55 | TRUE | 否 | [划伤：1 L: 1] [凹坑：8 L: 8]
22467 | 4A085771000240 |  | NM450 | 5.7 | 1.4 | 5.002 | 1900-04-26 19:56 | TRUE | 否 | [划伤：1 L: 1] [凹坑：4 L: 4]
22468 | 4A085771000250 |  | NM450 | 5.7 | 1.4 | 5.002 | 1900-04-26 19:57 | TRUE | 否 | [划伤：1 L: 1] [凹坑：7 L: 7]
22469 | 4A085771000260 |  | NM450 | 5.7 | 1.4 | 5.002 | 1900-04-26 19:58 | TRUE | 否 | [划伤：2 L: 2] [凹坑：6 L: 6]
22470 | 4A085771000270 |  | NM450 | 5.7 | 1.4 | 5.002 | 1900-04-26 19:58 | TRUE | 否 | [划伤：8 L: 8] [凹坑：4 L: 4]
22471 | 4A085771000280 |  | NM450 | 5.7 | 1.4 | 5.002 | 1900-04-26 19:59 | TRUE | 否 | [划伤：4 L: 4] [凹坑：5 L: 5]
22472 | 4A085771000290 |  | NM450 | 5.7 | 1.4 | 5.002 | 1900-04-26 20:01 | TRUE | 否 | [划伤：80 L: 80] [凹坑：1 L: 1]
22483 | 4A085803000070 |  | NM500 | 6 | 2 | 16 | 1900-04-26 20:24 | TRUE | 否 | [凹坑：13 L: 13]
22484 | 4A085803000090 |  | NM500 | 6 | 2 | 16 | 1900-04-26 20:25 | TRUE | 否 | [凹坑：11 L: 11]
22485 | 4A085803000080 |  | NM500 | 6 | 2 | 16 | 1900-04-26 20:28 | TRUE | 否 | [凹坑：5 L: 5]
22486 | 4A085803000110 |  | NM500 | 6 | 2 | 16 | 1900-04-26 20:30 | TRUE | 否 | [凹坑：14 L: 14]
22487 | 4A085803000100 |  | NM500 | 6 | 2 | 16 | 1900-04-26 20:31 | TRUE | 否 | [凹坑：8 L: 8]
22488 | 4A085803000120 |  | NM500 | 6 | 2 | 16 | 1900-04-26 20:32 | TRUE | 否 | [凹坑：19 L: 19]
22489 | 4A085803000130 |  | NM500 | 6 | 2 | 16 | 1900-04-26 20:35 | TRUE | 否 | [凹坑：12 L: 12]
22490 | 4A085803000140 |  | NM500 | 6 | 2 | 16 | 1900-04-26 20:36 | TRUE | 否 | [凹坑：10 L: 10]
22491 | 4A085803000150 |  | NM500 | 6 | 2 | 16 | 1900-04-26 20:36 | TRUE | 否 | [凹坑：7 L: 7]
22492 | 4A085803000160 |  | NM500 | 6 | 2 | 16 | 1900-04-26 20:39 | TRUE | 否 | [凹坑：9 L: 9]
22493 | 4A085803000170 |  | NM500 | 6 | 2 | 16 | 1900-04-26 20:40 | TRUE | 否 | [凹坑：19 L: 19]
22494 | 4A085803000020 |  | NM500 | 6 | 2 | 16 | 1900-04-26 20:42 | TRUE | 否 | [凹坑：6 L: 6]
22495 | 4A085803000030 |  | NM500 | 6 | 2 | 16 | 1900-04-26 20:44 | TRUE | 否 | [凹坑：9 L: 9]
22496 | 4A085803000040 |  | NM500 | 6 | 2 | 16 | 1900-04-26 20:45 | TRUE | 否 | [凹坑：14 L: 14]
22497 | 4A085803000050 |  | NM500 | 6 | 2 | 16 | 1900-04-26 20:46 | TRUE | 否 | [凹坑：18 L: 18]
22498 | 4A085803000010 |  | NM500 | 6 | 2 | 16 | 1900-04-26 20:53 | TRUE | 否 | [凹坑：13 L: 13]
22499 | 4A085803000060 |  | NM500 | 6 | 2 | 16 | 1900-04-26 20:54 | TRUE | 否 | [凹坑：6 L: 6]
22500 | 4A085773000160 |  | NM400 | 6.6 | 1.77 | 15.795 | 1900-04-26 20:57 | TRUE | 否 | [划伤：14 L: 14] [凹坑：7 L: 7]
22501 | 4A085773000170 |  | NM400 | 6.6 | 1.77 | 15.795 | 1900-04-26 20:58 | TRUE | 否 | [划伤：7 L: 7] [凹坑：6 L: 6]
22502 | 4A085773000180 |  | NM400 | 6.6 | 1.77 | 15.795 | 1900-04-26 20:58 | TRUE | 否 | [划伤：16 L: 16] [凹坑：7 L: 7]
22503 | 4A085773000190 |  | NM400 | 6.6 | 1.77 | 15.795 | 1900-04-26 20:59 | TRUE | 否 | [划伤：12 L: 12] [凹坑：7 L: 7]
22504 | 4A085773000200 |  | NM400 | 6.6 | 1.77 | 15.795 | 1900-04-26 21:00 | TRUE | 否 | [划伤：13 L: 13] [凹坑：6 L: 6]
22505 | 4A085773000210 |  | NM400 | 6.6 | 1.77 | 15.795 | 1900-04-26 21:02 | TRUE | 否 | [划伤：9 L: 9] [凹坑：7 L: 7]
22506 | 4A085773000090 |  | NM400 | 6.6 | 1.77 | 15.795 | 1900-04-26 21:03 | TRUE | 否 | [划伤：14 L: 14] [凹坑：2 L: 2]
22507 | 4A085773000100 |  | NM400 | 6.6 | 1.77 | 15.795 | 1900-04-26 21:04 | TRUE | 否 | [划伤：17 L: 17] [凹坑：11 L: 11]
22508 | 4A085773000110 |  | NM400 | 6.6 | 1.77 | 15.795 | 1900-04-26 21:05 | TRUE | 否 | [划伤：23 L: 23] [凹坑：5 L: 5]
22509 | 4A085773000120 |  | NM400 | 6.6 | 1.77 | 15.795 | 1900-04-26 21:06 | TRUE | 否 | [划伤：11 L: 11] [凹坑：5 L: 5]
22510 | 4A085773000130 |  | NM400 | 6.6 | 1.77 | 15.795 | 1900-04-26 21:08 | TRUE | 否 | [划伤：17 L: 17] [凹坑：5 L: 5]
22511 | 4A085773000140 |  | NM400 | 6.6 | 1.77 | 15.795 | 1900-04-26 21:09 | TRUE | 否 | [划伤：9 L: 9] [凹坑：7 L: 7]
22512 | 4A085773000150 |  | NM400 | 6.6 | 1.77 | 15.795 | 1900-04-26 21:10 | TRUE | 否 | [划伤：13 L: 13] [凹坑：4 L: 4]
22513 | 4A085773000020 |  | NM400 | 6.6 | 1.77 | 15.795 | 1900-04-26 21:11 | TRUE | 否 | [划伤：16 L: 16] [凹坑：6 L: 6]
22514 | 4A085773000040 |  | NM400 | 6.6 | 1.77 | 15.795 | 1900-04-26 21:12 | TRUE | 否 | [划伤：17 L: 17] [凹坑：7 L: 7]
22515 | 4A085773000050 |  | NM400 | 6.6 | 1.77 | 15.795 | 1900-04-26 21:14 | TRUE | 否 | [凹坑：4 L: 4] [划伤：6 L: 6]
22516 | 4A085773000060 |  | NM400 | 6.6 | 1.77 | 15.795 | 1900-04-26 21:15 | TRUE | 否 | [凹坑：4 L: 4] [划伤：10 L: 10]
22517 | 4A085773000070 |  | NM400 | 6.6 | 1.77 | 15.795 | 1900-04-26 21:16 | TRUE | 否 | [划伤：11 L: 11] [凹坑：3 L: 3]
22518 | 4A085773000080 |  | NM400 | 6.6 | 1.77 | 15.795 | 1900-04-26 21:17 | TRUE | 否 | [划伤：28 L: 28] [凹坑：9 L: 9]
22519 | 4A085773000030 |  | NM400 | 6.6 | 1.77 | 15.795 | 1900-04-26 21:17 | TRUE | 否 | [划伤：29 L: 29] [凹坑：48 L: 48]
22520 | 4A085798000080 |  | NM500 | 8.2 | 2 | 15.994 | 1900-04-26 21:21 | TRUE | 否 | [凹坑：62 L: 62]
22521 | 4A085798000090 |  | NM500 | 8.2 | 2 | 15.994 | 1900-04-26 21:22 | TRUE | 否 | [凹坑：56 L: 56]
22522 | 4A085798000100 |  | NM500 | 8.2 | 2 | 15.994 | 1900-04-26 21:23 | TRUE | 否 | [凹坑：45 L: 45]
22523 | 4A085798000110 |  | NM500 | 8.2 | 2 | 15.994 | 1900-04-26 21:27 | TRUE | 否 | [凹坑：33 L: 33]
22524 | 4A085798000120 |  | NM500 | 8.2 | 2 | 15.994 | 1900-04-26 21:28 | TRUE | 否 | [凹坑：31 L: 31]
22525 | 4A085798000130 |  | NM500 | 8.2 | 2 | 15.994 | 1900-04-26 21:29 | TRUE | 否 | [凹坑：20 L: 20]
22526 | 4A085798000010 |  | NM500 | 8.2 | 2 | 15.994 | 1900-04-26 21:34 | TRUE | 否 | [凹坑：21 L: 21]
22527 | 4A085798000020 |  | NM500 | 8.2 | 2 | 15.994 | 1900-04-26 21:35 | TRUE | 否 | [凹坑：15 L: 15]
22528 | 4A085798000030 |  | NM500 | 8.2 | 2 | 15.994 | 1900-04-26 21:36 | TRUE | 否 | [凹坑：19 L: 19]
22529 | 4A085798000140 |  | NM500 | 8.2 | 2 | 15.994 | 1900-04-26 21:45 | TRUE | 否 | [凹坑：27 L: 27]