## Sheet1
流水号 | 板号 | 捆包号 | 钢种 | 长度 | 宽度 | 厚度 | 检测时间 | 判级 | 是否合格 | 判级原因
22530 | 4A085798000040 |  | NM500 | 8.2 | 2 | 15.994 | 1900-04-26 21:46 | TRUE | 否 | [凹坑：14 L: 14]
22531 | 4A085798000050 |  | NM500 | 8.2 | 2 | 15.994 | 1900-04-26 21:47 | TRUE | 否 | [凹坑：25 L: 25]
22532 | 4A085798000060 |  | NM500 | 8.2 | 2 | 15.994 | 1900-04-26 21:49 | TRUE | 否 | [凹坑：16 L: 16]
22533 | 4A085798000070 |  | NM500 | 8.2 | 2 | 15.994 | 1900-04-26 21:50 | TRUE | 否 | [凹坑：9 L: 9]
22534 | 4A085094000170 |  | NM400 | 6.78 | 2 | 11.795 | 1900-04-26 21:54 | TRUE | 否 | [凹坑：5 L: 5] [划伤：1 L: 1]
22535 | 4A085094000180 |  | NM400 | 6.78 | 2 | 11.795 | 1900-04-26 21:55 | TRUE | 否 | [划伤：3 L: 3] [凹坑：4 L: 4]
22536 | 4A085094000190 |  | NM400 | 6.78 | 2 | 11.795 | 1900-04-26 21:56 | TRUE | 否 | [凹坑：10 L: 10] [划伤：1 L: 1]
22537 | 4A085094000200 |  | NM400 | 6.78 | 2 | 11.795 | 1900-04-26 21:57 | TRUE | 否 | [凹坑：4 L: 4] [划伤：4 L: 4]
22538 | 4A085094000210 |  | NM400 | 6.78 | 2 | 11.795 | 1900-04-26 21:58 | TRUE | 否 | [划伤：4 L: 4] [凹坑：5 L: 5]
22539 | 4A085094000220 |  | NM400 | 6.78 | 2 | 11.795 | 1900-04-26 21:59 | TRUE | 否 | [凹坑：3 L: 3] [划伤：1 L: 1]
22540 | 4A085094000230 |  | NM400 | 6.78 | 2 | 11.795 | 1900-04-26 22:00 | TRUE | 否 | [划伤：9 L: 9] [凹坑：11 L: 11]
22541 | 4A085094000240 |  | NM400 | 6.78 | 2 | 11.795 | 1900-04-26 22:00 | TRUE | 否 | [凹坑：4 L: 4] [划伤：1 L: 1]
22542 | 4A085808000050 |  | NM500 | 8 | 2 | 12.001 | 1900-04-26 22:03 | TRUE | 否 | [凹坑：8 L: 8]
22543 | 4A085808000060 |  | NM500 | 8 | 2 | 12.001 | 1900-04-26 22:04 | TRUE | 否 | [凹坑：10 L: 10]
22544 | 4A085808000070 |  | NM500 | 8 | 2 | 12.001 | 1900-04-26 22:05 | TRUE | 否 | [凹坑：9 L: 9]
22545 | 4A085808000080 |  | NM500 | 8 | 2 | 12.001 | 1900-04-26 22:06 | TRUE | 否 | [凹坑：8 L: 8]
22546 | 4A085808000090 |  | NM500 | 8 | 2 | 12.001 | 1900-04-26 22:07 | TRUE | 否 | [凹坑：5 L: 5]
22547 | 4A085808000110 |  | NM500 | 8 | 2 | 12.001 | 1900-04-26 22:09 | TRUE | 否 | [凹坑：6 L: 6]
22548 | 4A085808000120 |  | NM500 | 8 | 2 | 12.001 | 1900-04-26 22:10 | TRUE | 否 | [凹坑：16 L: 16]
22549 | 4A085808000130 |  | NM500 | 8 | 2 | 12.001 | 1900-04-26 22:11 | TRUE | 否 | [凹坑：14 L: 14]
22550 | 4A085808000140 |  | NM500 | 8 | 2 | 12.001 | 1900-04-26 22:12 | TRUE | 否 | [凹坑：3 L: 3]
22551 | 4A085808000150 |  | NM500 | 8 | 2 | 12.001 | 1900-04-26 22:13 | TRUE | 否 | [凹坑：7 L: 7]
22552 | 4A085808000160 |  | NM500 | 8 | 2 | 12.001 | 1900-04-26 22:14 | TRUE | 否 | [凹坑：10 L: 10]
22553 | 4A085808000170 |  | NM500 | 8 | 2 | 12.001 | 1900-04-26 22:15 | TRUE | 否 | [凹坑：7 L: 7]
22554 | 4A085808000100 |  | NM500 | 8 | 2 | 12.001 | 1900-04-26 22:16 | TRUE | 否 | [凹坑：3 L: 3]
22555 | 4A088128000100 |  | NM400 | 12 | 2 | 12.112 | 1900-04-26 22:20 | TRUE | 否 | [划伤：11 L: 11] [凹坑：6 L: 6]
22556 | 4A088128000110 |  | NM400 | 12 | 2 | 12.112 | 1900-04-26 22:21 | TRUE | 否 | [划伤：40 L: 40] [凹坑：5 L: 5]
22557 | 4A088128000120 |  | NM400 | 12 | 2 | 12.112 | 1900-04-26 22:22 | TRUE | 否 | [划伤：17 L: 17] [凹坑：3 L: 3]
22558 | 4A088128000130 |  | NM400 | 12 | 2 | 12.112 | 1900-04-26 22:24 | TRUE | 否 | [划伤：23 L: 23] [凹坑：5 L: 5]
22559 | 4A088128000140 |  | NM400 | 12 | 2 | 12.112 | 1900-04-26 22:25 | TRUE | 否 | [划伤：13 L: 13] [凹坑：2 L: 2]
22560 | 4A088128000060 |  | NM400 | 12 | 2 | 12.112 | 1900-04-26 22:27 | TRUE | 否 | [划伤：10 L: 10] [凹坑：4 L: 4]
22561 | 4A088128000080 |  | NM400 | 12 | 2 | 12.112 | 1900-04-26 22:29 | TRUE | 否 | [划伤：16 L: 16] [凹坑：9 L: 9]
22562 | 4A088128000090 |  | NM400 | 12 | 2 | 12.112 | 1900-04-26 22:30 | TRUE | 否 | [划伤：20 L: 20] [凹坑：14 L: 14]
22563 | 4A088128000020 |  | NM400 | 12 | 2 | 12.112 | 1900-04-26 22:32 | TRUE | 否 | [划伤：19 L: 19] [凹坑：8 L: 8]
22564 | 4A088128000030 |  | NM400 | 12 | 2 | 12.112 | 1900-04-26 22:34 | TRUE | 否 | [划伤：22 L: 22] [凹坑：9 L: 9]
22565 | 4A088128000050 |  | NM400 | 12 | 2 | 12.112 | 1900-04-26 22:35 | TRUE | 否 | [划伤：41 L: 41] [凹坑：13 L: 13]
22566 | 4A088128000070 |  | NM400 | 12 | 2 | 12.112 | 1900-04-26 22:36 | TRUE | 否 | [划伤：12 L: 12] [凹坑：8 L: 8]
22567 | 4A088128000040 |  | NM400 | 12 | 2 | 12.112 | 1900-04-26 22:37 | TRUE | 否 | [划伤：26 L: 26] [凹坑：11 L: 11]
22568 | 4A088134000120 |  | NM400 | 12 | 2 | 10.079 | 1900-04-26 22:41 | TRUE | 否 | [划伤：19 L: 19] [凹坑：7 L: 7]
22569 | 4A088134000130 |  | NM400 | 12 | 2 | 10.079 | 1900-04-26 22:42 | TRUE | 否 | [划伤：25 L: 25] [凹坑：1 L: 1]
22570 | 4A088134000140 |  | NM400 | 12 | 2 | 10.079 | 1900-04-26 22:43 | TRUE | 否 | [划伤：30 L: 30] [凹坑：7 L: 7]
22571 | 4A088134000150 |  | NM400 | 12 | 2 | 10.079 | 1900-04-26 22:44 | TRUE | 否 | [划伤：18 L: 18] [凹坑：4 L: 4]
22572 | 4A088134000160 |  | NM400 | 12 | 2 | 10.079 | 1900-04-26 22:45 | TRUE | 否 | [划伤：16 L: 16] [凹坑：7 L: 7]
22573 | 4A088134000170 |  | NM400 | 12 | 2 | 10.079 | 1900-04-26 22:58 | TRUE | 否 | [划伤：18 L: 18] [凹坑：8 L: 8]
22574 | 4A088134000070 |  | NM400 | 12 | 2 | 10.079 | 1900-04-26 22:59 | TRUE | 否 | [划伤：15 L: 15] [凹坑：7 L: 7]
22575 | 4A088134000090 |  | NM400 | 12 | 2 | 10.079 | 1900-04-26 23:00 | TRUE | 否 | [划伤：18 L: 18] [凹坑：4 L: 4]
22576 | 4A088134000080 |  | NM400 | 12 | 2 | 10.079 | 1900-04-26 23:01 | TRUE | 否 | [划伤：22 L: 22] [凹坑：9 L: 9]
22577 | 4A088134000110 |  | NM400 | 12 | 2 | 10.079 | 1900-04-26 23:02 | TRUE | 否 | [划伤：8 L: 8] [凹坑：5 L: 5]
22578 | 4A088134000020 |  | NM400 | 12 | 2 | 10.079 | 1900-04-26 23:05 | TRUE | 否 | [划伤：19 L: 19] [凹坑：4 L: 4]
22579 | 4A088134000030 |  | NM400 | 12 | 2 | 10.079 | 1900-04-26 23:06 | TRUE | 否 | [划伤：24 L: 24] [凹坑：4 L: 4]
22580 | 4A088134000040 |  | NM400 | 12 | 2 | 10.079 | 1900-04-26 23:07 | TRUE | 否 | [划伤：51 L: 51] [凹坑：1 L: 1]
22581 | 4A088134000100 |  | NM400 | 12 | 2 | 10.079 | 1900-04-26 23:09 | TRUE | 否 | [划伤：20 L: 20]
22582 | 4A088134000050 |  | NM400 | 12 | 2 | 10.079 | 1900-04-26 23:10 | TRUE | 否 | [划伤：19 L: 19] [凹坑：1 L: 1]
22583 | 4A088134000060 |  | NM400 | 12 | 2 | 10.079 | 1900-04-26 23:12 | TRUE | 否 | [划伤：11 L: 11] [凹坑：6 L: 6]
22584 | 4A045828000280 |  | NM450 | 6.2 | 1.5 | 10.001 | 1900-04-26 23:15 | TRUE | 否 | [划伤：8 L: 8] [凹坑：3 L: 3]
22585 | 4A045828000290 |  | NM450 | 6.2 | 1.5 | 10.001 | 1900-04-26 23:16 | TRUE | 否 | [划伤：17 L: 17] [凹坑：6 L: 6]
22586 | 4A045828000300 |  | NM450 | 6.2 | 1.5 | 10.001 | 1900-04-26 23:17 | TRUE | 否 | [划伤：10 L: 10] [凹坑：2 L: 2]
22587 | 4A045828000310 |  | NM450 | 6.2 | 1.5 | 10.001 | 1900-04-26 23:18 | TRUE | 否 | [划伤：13 L: 13] [凹坑：1 L: 1]
22588 | 4A045828000320 |  | NM450 | 6.2 | 1.5 | 10.001 | 1900-04-26 23:18 | TRUE | 否 | [划伤：12 L: 12] [凹坑：2 L: 2]
22589 | 4A045828000330 |  | NM450 | 6.2 | 1.5 | 10.001 | 1900-04-26 23:19 | TRUE | 否 | [划伤：13 L: 13] [凹坑：4 L: 4]
22590 | 4A045828000340 |  | NM450 | 6.2 | 1.5 | 10.001 | 1900-04-26 23:20 | TRUE | 否 | [划伤：13 L: 13] [凹坑：5 L: 5]
22591 | 4A045828000350 |  | NM450 | 6.2 | 1.5 | 10.001 | 1900-04-26 23:21 | TRUE | 否 | [划伤：9 L: 9] [凹坑：2 L: 2]
22592 | 4A045828000360 |  | NM450 | 6.2 | 1.5 | 10.001 | 1900-04-26 23:22 | TRUE | 否 | [划伤：10 L: 10] [凹坑：5 L: 5]
22593 | 4A045828000370 |  | NM450 | 6.2 | 1.5 | 10.001 | 1900-04-26 23:23 | TRUE | 否 | [划伤：10 L: 10] [凹坑：4 L: 4]
22594 | 4A045828000380 |  | NM450 | 6.2 | 1.5 | 10.001 | 1900-04-26 23:26 | TRUE | 否 | [划伤：10 L: 10] [凹坑：1 L: 1]
22595 | 4A045828000150 |  | NM450 | 6.2 | 1.5 | 10.001 | 1900-04-26 23:27 | TRUE | 否 | [划伤：11 L: 11] [凹坑：2 L: 2]
22596 | 4A045828000160 |  | NM450 | 6.2 | 1.5 | 10.001 | 1900-04-26 23:28 | TRUE | 否 | [划伤：15 L: 15] [凹坑：1 L: 1]
22597 | 4A045828000170 |  | NM450 | 6.2 | 1.5 | 10.001 | 1900-04-26 23:29 | TRUE | 否 | [划伤：11 L: 11] [凹坑：2 L: 2]
22598 | 4A045828000180 |  | NM450 | 6.2 | 1.5 | 10.001 | 1900-04-26 23:29 | TRUE | 否 | [划伤：8 L: 8] [凹坑：3 L: 3]
22599 | 4A045828000190 |  | NM450 | 6.2 | 1.5 | 10.001 | 1900-04-26 23:30 | TRUE | 否 | [凹坑：4 L: 4] [划伤：12 L: 12]
22600 | 4A045828000200 |  | NM450 | 6.2 | 1.5 | 10.001 | 1900-04-26 23:31 | TRUE | 否 | [划伤：12 L: 12] [凹坑：1 L: 1]
22601 | 4A045828000210 |  | NM450 | 6.2 | 1.5 | 10.001 | 1900-04-26 23:32 | TRUE | 否 | [划伤：11 L: 11] [凹坑：1 L: 1]
22602 | 4A045828000220 |  | NM450 | 6.2 | 1.5 | 10.001 | 1900-04-26 23:33 | TRUE | 否 | [划伤：7 L: 7]
22603 | 4A045828000230 |  | NM450 | 6.2 | 1.5 | 10.001 | 1900-04-26 23:34 | TRUE | 否 | [划伤：15 L: 15] [凹坑：4 L: 4]
22604 | 4A045828000240 |  | NM450 | 6.2 | 1.5 | 10.001 | 1900-04-26 23:37 | TRUE | 否 | [划伤：14 L: 14] [凹坑：2 L: 2]
22605 | 4A045828000250 |  | NM450 | 6.2 | 1.5 | 10.001 | 1900-04-26 23:38 | TRUE | 否 | [划伤：15 L: 15] [凹坑：3 L: 3]
22606 | 4A045828000260 |  | NM450 | 6.2 | 1.5 | 10.001 | 1900-04-26 23:38 | TRUE | 否 | [划伤：13 L: 13]
22607 | 4A045828000270 |  | NM450 | 6.2 | 1.5 | 10.001 | 1900-04-26 23:39 | TRUE | 否 | [划伤：17 L: 17] [凹坑：1 L: 1]
22608 | 4A045828000030 |  | NM450 | 6.2 | 1.5 | 10.001 | 1900-04-26 23:40 | TRUE | 否 | [划伤：10 L: 10] [凹坑：1 L: 1]
22609 | 4A045828000040 |  | NM450 | 6.2 | 1.5 | 10.001 | 1900-04-26 23:41 | TRUE | 否 | [划伤：12 L: 12] [凹坑：3 L: 3]
22610 | 4A045828000050 |  | NM450 | 6.2 | 1.5 | 10.001 | 1900-04-26 23:42 | TRUE | 否 | [划伤：12 L: 12] [凹坑：3 L: 3]
22611 | 4A045828000060 |  | NM450 | 6.2 | 1.5 | 10.001 | 1900-04-26 23:43 | TRUE | 否 | [划伤：9 L: 9] [凹坑：2 L: 2]
22612 | 4A045828000070 |  | NM450 | 6.2 | 1.5 | 10.001 | 1900-04-26 23:44 | TRUE | 否 | [划伤：13 L: 13]
22613 | 4A045828000080 |  | NM450 | 6.2 | 1.5 | 10.001 | 1900-04-26 23:44 | TRUE | 否 | [划伤：12 L: 12] [凹坑：3 L: 3]
22614 | 4A045828000090 |  | NM450 | 6.2 | 1.5 | 10.001 | 1900-04-26 23:47 | TRUE | 否 | [划伤：6 L: 6] [凹坑：3 L: 3]
22615 | 4A045828000100 |  | NM450 | 6.2 | 1.5 | 10.001 | 1900-04-26 23:48 | TRUE | 否 | [划伤：25 L: 25] [凹坑：1 L: 1]
22616 | 4A045828000020 |  | NM450 | 6.2 | 1.5 | 10.001 | 1900-04-26 23:49 | TRUE | 否 | [划伤：6 L: 6] [凹坑：3 L: 3]
22617 | 4A045828000110 |  | NM450 | 6.2 | 1.5 | 10.001 | 1900-04-26 23:50 | TRUE | 否 | [划伤：16 L: 16] [凹坑：1 L: 1]
22618 | 4A045828000120 |  | NM450 | 6.2 | 1.5 | 10.001 | 1900-04-26 23:51 | TRUE | 否 | [划伤：11 L: 11] [凹坑：4 L: 4]
22619 | 4A045828000130 |  | NM450 | 6.2 | 1.5 | 10.001 | 1900-04-26 23:51 | TRUE | 否 | [划伤：8 L: 8] [凹坑：4 L: 4]
22620 | 4A045828000140 |  | NM450 | 6.2 | 1.5 | 10.001 | 1900-04-26 23:52 | TRUE | 否 | [划伤：13 L: 13] [凹坑：11 L: 11]
22621 | 4A088118000100 |  | NM400 | 8 | 2 | 10 | 1900-04-26 23:56 | TRUE | 否 | [划伤：8 L: 8]
22622 | 4A088118000110 |  | NM400 | 8 | 2 | 10 | 1900-04-26 23:57 | TRUE | 否 | [划伤：19 L: 19] [凹坑：3 L: 3]
22623 | 4A088118000120 |  | NM400 | 8 | 2 | 10 | 1900-04-26 23:58 | TRUE | 否 | [划伤：10 L: 10] [凹坑：5 L: 5]
22624 | 4A088118000130 |  | NM400 | 8 | 2 | 10 | 1900-04-26 23:59 | TRUE | 否 | [划伤：9 L: 9] [凹坑：2 L: 2]
22625 | 4A088118000140 |  | NM400 | 8 | 2 | 10 | 1900-04-26 23:59 | TRUE | 否 | [划伤：20 L: 20] [凹坑：1 L: 1]
22626 | 4A088118000150 |  | NM400 | 8 | 2 | 10 | 1900-04-27 | TRUE | 否 | [划伤：12 L: 12] [凹坑：5 L: 5]
22627 | 4A088118000160 |  | NM400 | 8 | 2 | 10 | 1900-04-27 00:04 | TRUE | 否 | [划伤：16 L: 16]
22628 | 4A088118000170 |  | NM400 | 8 | 2 | 10 | 1900-04-27 00:05 | TRUE | 否 | [划伤：8 L: 8] [凹坑：1 L: 1]
22629 | 4A088118000030 |  | NM400 | 8 | 2 | 10 | 1900-04-27 00:06 | TRUE | 否 | [划伤：9 L: 9] [凹坑：3 L: 3]