## Sheet1
流水号 | 板号 | 捆包号 | 钢种 | 长度 | 宽度 | 厚度 | 检测时间 | 判级 | 是否合格 | 判级原因
22835 | 4A088144000150 |  | NM400 | 6.45 | 1.76 | 15.496 | 1900-04-27 05:39 | TRUE | 否 | [划伤：12 L: 12] [凹坑：2 L: 2]
22836 | 4A088144000140 |  | NM400 | 6.45 | 1.76 | 15.496 | 1900-04-27 05:41 | TRUE | 否 | [划伤：8 L: 8] [凹坑：5 L: 5]
22837 | 4A088144000030 |  | NM400 | 6.45 | 1.76 | 15.496 | 1900-04-27 05:43 | TRUE | 否 | [划伤：11 L: 11] [凹坑：12 L: 12]
22838 | 4A088144000040 |  | NM400 | 6.45 | 1.76 | 15.496 | 1900-04-27 05:45 | TRUE | 否 | [划伤：2 L: 2] [凹坑：3 L: 3]
22839 | 4A088144000050 |  | NM400 | 6.45 | 1.76 | 15.496 | 1900-04-27 05:46 | TRUE | 否 | [划伤：3 L: 3] [凹坑：7 L: 7]
22840 | 4A088144000060 |  | NM400 | 6.45 | 1.76 | 15.496 | 1900-04-27 05:48 | TRUE | 否 | [划伤：4 L: 4] [凹坑：5 L: 5]
22841 | 4A088144000070 |  | NM400 | 6.45 | 1.76 | 15.496 | 1900-04-27 05:49 | TRUE | 否 | [划伤：4 L: 4] [凹坑：8 L: 8]
22842 | 4A088144000080 |  | NM400 | 6.45 | 1.76 | 15.496 | 1900-04-27 05:50 | TRUE | 否 | [划伤：20 L: 20] [凹坑：2 L: 2]
22843 | 4A088144000020 |  | NM400 | 6.45 | 1.76 | 15.496 | 1900-04-27 05:52 | TRUE | 否 | [划伤：11 L: 11] [凹坑：4 L: 4]
22844 | 4A088144000160 |  | NM400 | 6.45 | 1.76 | 15.496 | 1900-04-27 05:53 | TRUE | 否 | [划伤：7 L: 7] [凹坑：2 L: 2]
22845 | 4A088144000180 |  | NM400 | 6.45 | 1.76 | 15.496 | 1900-04-27 05:55 | TRUE | 否 | [凹坑：4 L: 4] [划伤：8 L: 8]
22846 | 4A088144000170 |  | NM400 | 6.45 | 1.76 | 15.496 | 1900-04-27 05:56 | TRUE | 否 | [划伤：6 L: 6] [凹坑：2 L: 2]
22847 | 4A088144000200 |  | NM400 | 6.45 | 1.76 | 15.496 | 1900-04-27 05:57 | TRUE | 否 | [划伤：12 L: 12] [凹坑：4 L: 4]
22848 | 4A088144000190 |  | NM400 | 6.45 | 1.76 | 15.496 | 1900-04-27 05:58 | TRUE | 否 | [划伤：3 L: 3] [凹坑：4 L: 4]
22849 | 4A088144000210 |  | NM400 | 6.45 | 1.76 | 15.496 | 1900-04-27 06:00 | TRUE | 否 | [划伤：13 L: 13] [凹坑：6 L: 6]
22850 | 4A088144000220 |  | NM400 | 6.45 | 1.76 | 15.496 | 1900-04-27 06:01 | TRUE | 否 | [划伤：3 L: 3] [凹坑：7 L: 7]
22851 | 4A088147000030 |  | NM400 | 6.6 | 1.77 | 15.795 | 1900-04-27 06:05 | TRUE | 否 | [划伤：8 L: 8] [凹坑：2 L: 2]
22852 | 4A088147000040 |  | NM400 | 6.6 | 1.77 | 15.795 | 1900-04-27 06:06 | TRUE | 否 | [凹坑：8 L: 8] [划伤：9 L: 9]
22853 | 4A088147000050 |  | NM400 | 6.6 | 1.77 | 15.795 | 1900-04-27 06:07 | TRUE | 否 | [划伤：9 L: 9] [凹坑：11 L: 11]
22854 | 4A088147000070 |  | NM400 | 6.6 | 1.77 | 15.795 | 1900-04-27 06:08 | TRUE | 否 | [凹坑：9 L: 9] [划伤：8 L: 8]
22855 | 4A088147000060 |  | NM400 | 6.6 | 1.77 | 15.795 | 1900-04-27 06:09 | TRUE | 否 | [划伤：17 L: 17] [凹坑：6 L: 6]
22856 | 4A088147000080 |  | NM400 | 6.6 | 1.77 | 15.795 | 1900-04-27 06:11 | TRUE | 否 | [划伤：18 L: 18] [凹坑：1 L: 1]
22857 | 4A088147000020 |  | NM400 | 6.6 | 1.77 | 15.795 | 1900-04-27 06:12 | TRUE | 否 | [划伤：14 L: 14] [凹坑：1 L: 1]
22858 | 4A088147000160 |  | NM400 | 6.6 | 1.77 | 15.795 | 1900-04-27 06:13 | FALSE | 是 | 无缺陷
22860 | 4A088147000170 |  | NM400 | 6.6 | 1.77 | 15.795 | 1900-04-27 06:16 | TRUE | 否 | [划伤：18 L: 18] [凹坑：2 L: 2]
22861 | 4A088147000180 |  | NM400 | 6.6 | 1.77 | 15.795 | 1900-04-27 06:17 | TRUE | 否 | [划伤：18 L: 18] [凹坑：5 L: 5]
22862 | 4A088147000190 |  | NM400 | 6.6 | 1.77 | 15.795 | 1900-04-27 06:19 | TRUE | 否 | [划伤：8 L: 8]
22863 | 4A088147000200 |  | NM400 | 6.6 | 1.77 | 15.795 | 1900-04-27 06:20 | TRUE | 否 | [划伤：5 L: 5] [凹坑：3 L: 3]
22864 | 4A088147000210 |  | NM400 | 6.6 | 1.77 | 15.795 | 1900-04-27 06:22 | TRUE | 否 | [划伤：7 L: 7] [凹坑：3 L: 3]
22865 | 4A088147000090 |  | NM400 | 6.6 | 1.77 | 15.795 | 1900-04-27 06:23 | TRUE | 否 | [划伤：2 L: 2] [凹坑：2 L: 2]
22866 | 4A088147000100 |  | NM400 | 6.6 | 1.77 | 15.795 | 1900-04-27 06:24 | TRUE | 否 | [划伤：6 L: 6] [凹坑：10 L: 10]
22867 | 4A088147000110 |  | NM400 | 6.6 | 1.77 | 15.795 | 1900-04-27 06:27 | TRUE | 否 | [划伤：9 L: 9] [凹坑：6 L: 6]
22868 | 4A088147000120 |  | NM400 | 6.6 | 1.77 | 15.795 | 1900-04-27 06:28 | TRUE | 否 | [凹坑：9 L: 9] [划伤：3 L: 3]
22869 | 4A088147000140 |  | NM400 | 6.6 | 1.77 | 15.795 | 1900-04-27 06:29 | TRUE | 否 | [划伤：8 L: 8] [凹坑：5 L: 5]
22870 | 4A088147000130 |  | NM400 | 6.6 | 1.77 | 15.795 | 1900-04-27 06:30 | TRUE | 否 | [凹坑：5 L: 5] [划伤：5 L: 5]
22871 | 4A088147000150 |  | NM400 | 6.6 | 1.77 | 15.795 | 1900-04-27 06:32 | TRUE | 否 | [凹坑：2 L: 2]
22872 | 4A088146000030 |  | NM400 | 6.6 | 1.77 | 15.793 | 1900-04-27 06:34 | TRUE | 否 | [划伤：2 L: 2] [凹坑：4 L: 4]
22873 | 4A088146000040 |  | NM400 | 6.6 | 1.77 | 15.793 | 1900-04-27 06:35 | TRUE | 否 | [划伤：10 L: 10] [凹坑：4 L: 4]
22874 | 4A088146000050 |  | NM400 | 6.6 | 1.77 | 15.793 | 1900-04-27 06:36 | TRUE | 否 | [划伤：6 L: 6] [凹坑：2 L: 2]
22875 | 4A088146000060 |  | NM400 | 6.6 | 1.77 | 15.793 | 1900-04-27 06:38 | TRUE | 否 | [凹坑：10 L: 10] [划伤：4 L: 4]
22876 | 4A088146000070 |  | NM400 | 6.6 | 1.77 | 15.793 | 1900-04-27 06:39 | TRUE | 否 | [划伤：6 L: 6] [凹坑：4 L: 4]
22877 | 4A088146000080 |  | NM400 | 6.6 | 1.77 | 15.793 | 1900-04-27 06:41 | TRUE | 否 | [划伤：5 L: 5] [凹坑：5 L: 5]
22878 | 4A088146000160 |  | NM400 | 6.6 | 1.77 | 15.793 | 1900-04-27 06:42 | TRUE | 否 | [划伤：5 L: 5]
22879 | 4A088146000170 |  | NM400 | 6.6 | 1.77 | 15.793 | 1900-04-27 06:43 | TRUE | 否 | [划伤：15 L: 15] [凹坑：3 L: 3]
22880 | 4A088146000020 |  | NM400 | 6.6 | 1.77 | 15.793 | 1900-04-27 06:44 | TRUE | 否 | [划伤：8 L: 8] [凹坑：2 L: 2]
22881 | 4A088146000180 |  | NM400 | 6.6 | 1.77 | 15.793 | 1900-04-27 06:45 | TRUE | 否 | [划伤：9 L: 9] [凹坑：4 L: 4]
22882 | 4A088146000190 |  | NM400 | 6.6 | 1.77 | 15.793 | 1900-04-27 06:47 | TRUE | 否 | [划伤：9 L: 9] [凹坑：8 L: 8]
22883 | 4A088146000210 |  | NM400 | 6.6 | 1.77 | 15.793 | 1900-04-27 06:48 | TRUE | 否 | [凹坑：4 L: 4] [划伤：3 L: 3]
22884 | 4A088146000200 |  | NM400 | 6.6 | 1.77 | 15.793 | 1900-04-27 06:49 | TRUE | 否 | [划伤：8 L: 8] [凹坑：7 L: 7]
22885 | 4A088146000090 |  | NM400 | 6.6 | 1.77 | 15.793 | 1900-04-27 06:50 | TRUE | 否 | [划伤：8 L: 8] [凹坑：4 L: 4]
22886 | 4A088146000100 |  | NM400 | 6.6 | 1.77 | 15.793 | 1900-04-27 06:51 | TRUE | 否 | [凹坑：7 L: 7] [划伤：2 L: 2]
22887 | 4A088146000110 |  | NM400 | 6.6 | 1.77 | 15.793 | 1900-04-27 06:53 | TRUE | 否 | [划伤：6 L: 6] [凹坑：6 L: 6]
22888 | 4A088146000120 |  | NM400 | 6.6 | 1.77 | 15.793 | 1900-04-27 06:54 | TRUE | 否 | [划伤：4 L: 4] [凹坑：7 L: 7]
22889 | 4A088146000130 |  | NM400 | 6.6 | 1.77 | 15.793 | 1900-04-27 06:56 | TRUE | 否 | [划伤：8 L: 8] [凹坑：8 L: 8]
22890 | 4A088146000140 |  | NM400 | 6.6 | 1.77 | 15.793 | 1900-04-27 06:57 | TRUE | 否 | [划伤：9 L: 9] [凹坑：9 L: 9]
22891 | 4A088146000150 |  | NM400 | 6.6 | 1.77 | 15.793 | 1900-04-27 06:58 | TRUE | 否 | [划伤：6 L: 6] [凹坑：5 L: 5]
22892 | 4A088149000090 |  | NM400 | 6.6 | 1.77 | 15.793 | 1900-04-27 07:00 | TRUE | 否 | [划伤：16 L: 16] [凹坑：6 L: 6]
22893 | 4A088149000100 |  | NM400 | 6.6 | 1.77 | 15.793 | 1900-04-27 07:01 | TRUE | 否 | [划伤：13 L: 13] [凹坑：1 L: 1]
22894 | 4A088149000110 |  | NM400 | 6.6 | 1.77 | 15.793 | 1900-04-27 07:02 | TRUE | 否 | [划伤：6 L: 6] [凹坑：4 L: 4]
22895 | 4A088149000120 |  | NM400 | 6.6 | 1.77 | 15.793 | 1900-04-27 07:03 | TRUE | 否 | [凹坑：3 L: 3] [划伤：9 L: 9]
22896 | 4A088149000140 |  | NM400 | 6.6 | 1.77 | 15.793 | 1900-04-27 07:05 | TRUE | 否 | [划伤：9 L: 9] [凹坑：5 L: 5]
22897 | 4A088149000130 |  | NM400 | 6.6 | 1.77 | 15.793 | 1900-04-27 07:07 | TRUE | 否 | [划伤：6 L: 6] [凹坑：4 L: 4]
22898 | 4A088149000150 |  | NM400 | 6.6 | 1.77 | 15.793 | 1900-04-27 07:08 | TRUE | 否 | [划伤：7 L: 7] [凹坑：5 L: 5]
22899 | 4A088149000030 |  | NM400 | 6.6 | 1.77 | 15.793 | 1900-04-27 07:09 | TRUE | 否 | [凹坑：3 L: 3] [划伤：2 L: 2]
22900 | 4A088149000050 |  | NM400 | 6.6 | 1.77 | 15.793 | 1900-04-27 07:10 | TRUE | 否 | [划伤：5 L: 5] [凹坑：2 L: 2]
22901 | 4A088149000040 |  | NM400 | 6.6 | 1.77 | 15.793 | 1900-04-27 07:11 | TRUE | 否 | [划伤：6 L: 6] [凹坑：3 L: 3]
22902 | 4A088149000070 |  | NM400 | 6.6 | 1.77 | 15.793 | 1900-04-27 07:13 | TRUE | 否 | [划伤：12 L: 12] [凹坑：5 L: 5]
22903 | 4A088149000060 |  | NM400 | 6.6 | 1.77 | 15.793 | 1900-04-27 07:14 | TRUE | 否 | [划伤：7 L: 7] [凹坑：3 L: 3]
22904 | 4A088149000080 |  | NM400 | 6.6 | 1.77 | 15.793 | 1900-04-27 07:15 | TRUE | 否 | [划伤：13 L: 13] [凹坑：2 L: 2]
22905 | 4A088149000020 |  | NM400 | 6.6 | 1.77 | 15.793 | 1900-04-27 07:16 | TRUE | 否 | [划伤：10 L: 10] [凹坑：4 L: 4]
22906 | 4A088149000160 |  | NM400 | 6.6 | 1.77 | 15.793 | 1900-04-27 07:17 | TRUE | 否 | [划伤：7 L: 7] [凹坑：1 L: 1]
22907 | 4A088149000170 |  | NM400 | 6.6 | 1.77 | 15.793 | 1900-04-27 07:19 | TRUE | 否 | [划伤：8 L: 8] [凹坑：7 L: 7]
22908 | 4A088149000180 |  | NM400 | 6.6 | 1.77 | 15.793 | 1900-04-27 07:20 | TRUE | 否 | [划伤：4 L: 4] [凹坑：1 L: 1]
22909 | 4A088149000190 |  | NM400 | 6.6 | 1.77 | 15.793 | 1900-04-27 07:21 | TRUE | 否 | [凹坑：5 L: 5] [划伤：2 L: 2]
22910 | 4A088149000210 |  | NM400 | 6.6 | 1.77 | 15.793 | 1900-04-27 07:23 | TRUE | 否 | [划伤：12 L: 12] [凹坑：6 L: 6]
22911 | 4A088149000200 |  | NM400 | 6.6 | 1.77 | 15.793 | 1900-04-27 07:24 | TRUE | 否 | [划伤：6 L: 6] [凹坑：5 L: 5]
22912 | 4A088148000030 |  | NM400 | 6.6 | 1.77 | 15.791 | 1900-04-27 07:29 | TRUE | 否 | [划伤：9 L: 9] [凹坑：9 L: 9]
22913 | 4A088148000040 |  | NM400 | 6.6 | 1.77 | 15.791 | 1900-04-27 07:30 | TRUE | 否 | [划伤：10 L: 10] [凹坑：12 L: 12]
22914 | 4A088148000050 |  | NM400 | 6.6 | 1.77 | 15.791 | 1900-04-27 07:31 | TRUE | 否 | [划伤：6 L: 6] [凹坑：5 L: 5]
22915 | 4A088148000060 |  | NM400 | 6.6 | 1.77 | 15.791 | 1900-04-27 07:32 | TRUE | 否 | [划伤：9 L: 9] [凹坑：9 L: 9]
22916 | 4A088148000070 |  | NM400 | 6.6 | 1.77 | 15.791 | 1900-04-27 07:33 | TRUE | 否 | [划伤：12 L: 12] [凹坑：7 L: 7]
22917 | 4A088148000080 |  | NM400 | 6.6 | 1.77 | 15.791 | 1900-04-27 07:36 | TRUE | 否 | [划伤：17 L: 17] [凹坑：1 L: 1]
22918 | 4A088148000020 |  | NM400 | 6.6 | 1.77 | 15.791 | 1900-04-27 07:37 | TRUE | 否 | [划伤：7 L: 7] [凹坑：6 L: 6]
22919 | 4A088148000160 |  | NM400 | 6.6 | 1.77 | 15.791 | 1900-04-27 07:38 | TRUE | 否 | [划伤：5 L: 5] [凹坑：4 L: 4]
22920 | 4A088148000170 |  | NM400 | 6.6 | 1.77 | 15.791 | 1900-04-27 07:39 | TRUE | 否 | [凹坑：6 L: 6] [划伤：6 L: 6]
22921 | 4A088148000180 |  | NM400 | 6.6 | 1.77 | 15.791 | 1900-04-27 07:40 | TRUE | 否 | [划伤：8 L: 8] [凹坑：6 L: 6]
22922 | 4A088148000190 |  | NM400 | 6.6 | 1.77 | 15.791 | 1900-04-27 07:43 | TRUE | 否 | [凹坑：5 L: 5] [划伤：6 L: 6]
22923 | 4A088148000200 |  | NM400 | 6.6 | 1.77 | 15.791 | 1900-04-27 07:44 | TRUE | 否 | [划伤：8 L: 8] [凹坑：3 L: 3]
22924 | 4A088148000210 |  | NM400 | 6.6 | 1.77 | 15.791 | 1900-04-27 07:45 | TRUE | 否 | [划伤：6 L: 6] [凹坑：4 L: 4]
22925 | 4A088148000090 |  | NM400 | 6.6 | 1.77 | 15.791 | 1900-04-27 07:47 | TRUE | 否 | [划伤：9 L: 9] [凹坑：6 L: 6]
22926 | 4A088148000100 |  | NM400 | 6.6 | 1.77 | 15.791 | 1900-04-27 07:48 | TRUE | 否 | [划伤：12 L: 12] [凹坑：2 L: 2]
22927 | 4A088148000110 |  | NM400 | 6.6 | 1.77 | 15.791 | 1900-04-27 07:52 | TRUE | 否 | [划伤：8 L: 8] [凹坑：7 L: 7]
22928 | 4A088148000120 |  | NM400 | 6.6 | 1.77 | 15.791 | 1900-04-27 07:53 | TRUE | 否 | [划伤：13 L: 13] [凹坑：15 L: 15]
22929 | 4A088148000130 |  | NM400 | 6.6 | 1.77 | 15.791 | 1900-04-27 07:54 | TRUE | 否 | [划伤：12 L: 12] [凹坑：7 L: 7]
22930 | 4A088148000140 |  | NM400 | 6.6 | 1.77 | 15.791 | 1900-04-27 07:55 | TRUE | 否 | [划伤：5 L: 5] [凹坑：7 L: 7]
22931 | 4A088148000150 |  | NM400 | 6.6 | 1.77 | 15.791 | 1900-04-27 07:56 | TRUE | 否 | [划伤：7 L: 7] [凹坑：8 L: 8]
22932 | 4A088124000120 |  | NM400 | 8 | 2 | 15.998 | 1900-04-27 07:58 | TRUE | 否 | [凹坑：12 L: 12] [划伤：13 L: 13]
22933 | 4A088124000130 |  | NM400 | 8 | 2 | 15.998 | 1900-04-27 07:59 | TRUE | 否 | [划伤：6 L: 6] [凹坑：13 L: 13]
22934 | 4A088124000140 |  | NM400 | 8 | 2 | 15.998 | 1900-04-27 08:01 | TRUE | 否 | [凹坑：15 L: 15] [划伤：4 L: 4]
22935 | 4A088124000150 |  | NM400 | 8 | 2 | 15.998 | 1900-04-27 08:02 | TRUE | 否 | [划伤：9 L: 9] [凹坑：6 L: 6]