## Sheet1
流水号 | 板号 | 捆包号 | 钢种 | 长度 | 宽度 | 厚度 | 检测时间 | 判级 | 是否合格 | 判级原因
23337 | 4A088427000150 |  | LG1100QT | 13.25 | 1.65 | 5.999 | 1900-04-28 05:51 | FALSE | 是 | 无影响判级缺陷
23338 | 4A088427000160 |  | LG1100QT | 13.25 | 1.65 | 5.999 | 1900-04-28 05:54 | TRUE | 否 | [凹坑：3 L: 3]
23339 | 4A085069000020 |  | NM400 | 7.6 | 2 | 11.798 | 1900-04-28 05:59 | TRUE | 否 | [凹坑：6 L: 6] [划伤：16 L: 16]
23340 | 4A085069000030 |  | NM400 | 7.6 | 2 | 11.798 | 1900-04-28 06:00 | TRUE | 否 | [划伤：41 L: 41] [凹坑：6 L: 6]
23341 | 4A085069000040 |  | NM400 | 7.6 | 2 | 11.798 | 1900-04-28 06:01 | TRUE | 否 | [划伤：34 L: 34] [凹坑：2 L: 2]
23342 | 4A085069000050 |  | NM400 | 7.6 | 2 | 11.798 | 1900-04-28 06:02 | TRUE | 否 | [划伤：30 L: 30] [凹坑：4 L: 4]
23343 | 4A085069000060 |  | NM400 | 7.6 | 2 | 11.798 | 1900-04-28 06:06 | TRUE | 否 | [划伤：36 L: 36] [凹坑：7 L: 7]
23344 | 4A085069000070 |  | NM400 | 7.6 | 2 | 11.798 | 1900-04-28 06:07 | TRUE | 否 | [划伤：52 L: 52] [凹坑：4 L: 4]
23345 | 4A085069000080 |  | NM400 | 7.6 | 2 | 11.798 | 1900-04-28 06:08 | TRUE | 否 | [划伤：20 L: 20] [凹坑：18 L: 18]
23346 | 4A085069000090 |  | NM400 | 7.6 | 2 | 11.798 | 1900-04-28 06:09 | TRUE | 否 | [划伤：18 L: 18] [凹坑：3 L: 3]
23347 | 4A085069000100 |  | NM400 | 7.6 | 2 | 11.798 | 1900-04-28 06:24 | TRUE | 否 | [划伤：24 L: 24]
23348 | 4A085069000110 |  | NM400 | 7.6 | 2 | 11.798 | 1900-04-28 07:08 | TRUE | 否 | [划伤：14 L: 14] [凹坑：9 L: 9]
23349 | 4A085818000040 |  | NM500H | 9 | 2 | 9.996 | 1900-04-28 07:11 | TRUE | 否 | [凹坑：14 L: 14]
23350 | 4A085818000030 |  | NM500H | 9 | 2 | 9.996 | 1900-04-28 07:12 | TRUE | 否 | [凹坑：17 L: 17]
23351 | 4A085818000050 |  | NM500H | 9 | 2 | 9.996 | 1900-04-28 07:13 | TRUE | 否 | [凹坑：12 L: 12]
23352 | 4A085818000060 |  | NM500H | 9 | 2 | 9.996 | 1900-04-28 07:14 | TRUE | 否 | [凹坑：7 L: 7]
23353 | 4A085818000070 |  | NM500H | 9 | 2 | 9.996 | 1900-04-28 07:15 | TRUE | 否 | [凹坑：5 L: 5]
23354 | 4A085818000080 |  | NM500H | 9 | 2 | 9.996 | 1900-04-28 07:17 | TRUE | 否 | [凹坑：11 L: 11]
23355 | 4A085818000090 |  | NM500H | 9 | 2 | 9.996 | 1900-04-28 07:19 | TRUE | 否 | [凹坑：5 L: 5]
23356 | 4A085818000100 |  | NM500H | 9 | 2 | 9.996 | 1900-04-28 07:20 | TRUE | 否 | [凹坑：11 L: 11]
23357 | 4A085818000110 |  | NM500H | 9 | 2 | 9.996 | 1900-04-28 07:21 | FALSE | 否 | [凹坑：1 L: 1]
23358 | 4A085818000120 |  | NM500H | 9 | 2 | 9.996 | 1900-04-28 07:23 | TRUE | 否 | [凹坑：9 L: 9]
23359 | 4A085818000130 |  | NM500H | 9 | 2 | 9.996 | 1900-04-28 07:24 | TRUE | 否 | [凹坑：9 L: 9]
23360 | 4A085818000140 |  | NM500H | 9 | 2 | 9.996 | 1900-04-28 07:28 | TRUE | 否 | [凹坑：13 L: 13]
23361 | 4A085818000150 |  | NM500H | 9 | 2 | 9.996 | 1900-04-28 07:29 | TRUE | 否 | [凹坑：2 L: 2]
23362 | 4A085818000160 |  | NM500H | 9 | 2 | 9.996 | 1900-04-28 07:30 | TRUE | 否 | [凹坑：8 L: 8]
23363 | 4A085818000170 |  | NM500H | 9 | 2 | 9.996 | 1900-04-28 07:31 | TRUE | 否 | [凹坑：4 L: 4]
23364 | 4A085818000180 |  | NM500H | 9 | 2 | 9.996 | 1900-04-28 07:32 | TRUE | 否 | [凹坑：9 L: 9]
23365 | 4A085818000190 |  | NM500H | 9 | 2 | 9.996 | 1900-04-28 07:33 | TRUE | 否 | [凹坑：6 L: 6]
23366 | 4A085818000200 |  | NM500H | 9 | 2 | 9.996 | 1900-04-28 07:46 | TRUE | 否 | [凹坑：7 L: 7]
23367 | 4A085818000210 |  | NM500H | 9 | 2 | 9.996 | 1900-04-28 07:47 | TRUE | 否 | [凹坑：10 L: 10]
23368 | 4A085818000220 |  | NM500H | 9 | 2 | 9.996 | 1900-04-28 07:48 | TRUE | 否 | [凹坑：7 L: 7]
23369 | 4A085818000230 |  | NM500H | 9 | 2 | 9.996 | 1900-04-28 07:49 | TRUE | 否 | [凹坑：17 L: 17]
23370 | 4A085818000020 |  | NM500H | 9 | 2 | 9.996 | 1900-04-28 09:32 | TRUE | 否 | [凹坑：5 L: 5]
23371 | 4A087668000150 |  | NMS450-2 | 8.06 | 1.63 | 7.995 | 1900-04-28 09:34 | TRUE | 否 | [凹坑：2 L: 2]
23372 | 4A087668000140 |  | NMS450-2 | 8.06 | 1.63 | 7.995 | 1900-04-28 09:35 | TRUE | 否 | [凹坑：6 L: 6]
23373 | 4A087668000170 |  | NMS450-2 | 8.06 | 1.63 | 7.995 | 1900-04-28 09:40 | TRUE | 否 | [凹坑：10 L: 10]
23374 | 4A087668000160 |  | NMS450-2 | 8.06 | 1.63 | 7.995 | 1900-04-28 09:44 | TRUE | 否 | [凹坑：3 L: 3]
23375 | 4A087668000190 |  | NMS450-2 | 8.06 | 1.63 | 7.995 | 1900-04-28 09:47 | TRUE | 否 | [凹坑：3 L: 3]
23376 | 4A087668000180 |  | NMS450-2 | 8.06 | 1.63 | 7.995 | 1900-04-28 09:51 | TRUE | 否 | [凹坑：2 L: 2]
23377 | 4A087668000210 |  | NMS450-2 | 8.06 | 1.63 | 7.995 | 1900-04-28 09:53 | TRUE | 否 | [凹坑：3 L: 3]
23378 | 4A087668000200 |  | NMS450-2 | 8.06 | 1.63 | 7.995 | 1900-04-28 09:54 | TRUE | 否 | [凹坑：8 L: 8]
23379 | 4A087668000220 |  | NMS450-2 | 8.06 | 1.63 | 7.995 | 1900-04-28 09:56 | TRUE | 否 | [凹坑：5 L: 5]
23380 | 4A087668000230 |  | NMS450-2 | 8.06 | 1.63 | 7.995 | 1900-04-28 09:58 | FALSE | 是 | 无影响判级缺陷
23381 | 4A087668000240 |  | NMS450-2 | 8.06 | 1.63 | 7.995 | 1900-04-28 10:03 | TRUE | 否 | [凹坑：2 L: 2]
23382 | 4A087668000250 |  | NMS450-2 | 8.06 | 1.63 | 7.995 | 1900-04-28 10:06 | TRUE | 否 | [凹坑：5 L: 5]
23383 | 4A087668000260 |  | NMS450-2 | 8.06 | 1.63 | 7.995 | 1900-04-28 10:07 | TRUE | 否 | [凹坑：3 L: 3]
23384 | 4A087668000270 |  | NMS450-2 | 8.06 | 1.63 | 7.995 | 1900-04-28 10:12 | TRUE | 否 | [凹坑：8 L: 8]
23385 | 4A087668000060 |  | NMS450-2 | 8.06 | 1.63 | 7.995 | 1900-04-28 10:13 | TRUE | 否 | [凹坑：3 L: 3]
23386 | 4A087668000070 |  | NMS450-2 | 8.06 | 1.63 | 7.995 | 1900-04-28 10:17 | FALSE | 否 | [凹坑：1 L: 1]
23387 | 4A087668000050 |  | NMS450-2 | 8.06 | 1.63 | 7.995 | 1900-04-28 10:21 | TRUE | 否 | [凹坑：6 L: 6]
23388 | 4A087668000080 |  | NMS450-2 | 8.06 | 1.63 | 7.995 | 1900-04-28 10:23 | TRUE | 否 | [凹坑：5 L: 5]
23389 | 4A087668000090 |  | NMS450-2 | 8.06 | 1.63 | 7.995 | 1900-04-28 10:25 | TRUE | 否 | [凹坑：3 L: 3]
23390 | 4A087668000100 |  | NMS450-2 | 8.06 | 1.63 | 7.995 | 1900-04-28 10:26 | FALSE | 否 | [凹坑：1 L: 1]
23391 | 4A087668000110 |  | NMS450-2 | 8.06 | 1.63 | 7.995 | 1900-04-28 10:27 | FALSE | 是 | 无影响判级缺陷
23392 | 4A087668000130 |  | NMS450-2 | 8.06 | 1.63 | 7.995 | 1900-04-28 10:29 | TRUE | 否 | [凹坑：9 L: 9]
23393 | 4A087668000120 |  | NMS450-2 | 8.06 | 1.63 | 7.995 | 1900-04-28 10:30 | TRUE | 否 | [凹坑：2 L: 2]
23394 | 4A087667000140 |  | NMS450-2 | 8.06 | 1.63 | 7.997 | 1900-04-28 10:33 | TRUE | 否 | [凹坑：6 L: 6]
23395 | 4A087667000130 |  | NMS450-2 | 8.06 | 1.63 | 7.997 | 1900-04-28 10:34 | FALSE | 否 | [凹坑：1 L: 1]
23396 | 4A087667000160 |  | NMS450-2 | 8.06 | 1.63 | 7.997 | 1900-04-28 10:35 | TRUE | 否 | [凹坑：2 L: 2]
23397 | 4A087667000150 |  | NMS450-2 | 8.06 | 1.63 | 7.997 | 1900-04-28 10:36 | TRUE | 否 | [凹坑：5 L: 5]
23398 | 4A087667000180 |  | NMS450-2 | 8.06 | 1.63 | 7.997 | 1900-04-28 10:37 | TRUE | 否 | [凹坑：4 L: 4]
23399 | 4A087667000170 |  | NMS450-2 | 8.06 | 1.63 | 7.997 | 1900-04-28 10:38 | TRUE | 否 | [凹坑：5 L: 5]
23400 | 4A087667000200 |  | NMS450-2 | 8.06 | 1.63 | 7.997 | 1900-04-28 10:39 | TRUE | 否 | [凹坑：6 L: 6]
23401 | 4A087667000190 |  | NMS450-2 | 8.06 | 1.63 | 7.997 | 1900-04-28 10:40 | TRUE | 否 | [凹坑：6 L: 6]
23402 | 4A087667000220 |  | NMS450-2 | 8.06 | 1.63 | 7.997 | 1900-04-28 10:41 | TRUE | 否 | [凹坑：6 L: 6]
23403 | 4A087667000210 |  | NMS450-2 | 8.06 | 1.63 | 7.997 | 1900-04-28 10:43 | TRUE | 否 | [凹坑：3 L: 3]
23404 | 4A087667000240 |  | NMS450-2 | 8.06 | 1.63 | 7.997 | 1900-04-28 10:44 | TRUE | 否 | [凹坑：4 L: 4]
23405 | 4A087667000230 |  | NMS450-2 | 8.06 | 1.63 | 7.997 | 1900-04-28 10:45 | FALSE | 否 | [凹坑：1 L: 1]
23406 | 4A087667000250 |  | NMS450-2 | 8.06 | 1.63 | 7.997 | 1900-04-28 10:52 | TRUE | 否 | [凹坑：4 L: 4]
23407 | 4A087667000260 |  | NMS450-2 | 8.06 | 1.63 | 7.997 | 1900-04-28 10:54 | TRUE | 否 | [凹坑：6 L: 6]
23408 | 4A087666000200 |  | NMS450-2 | 8.06 | 1.63 | 9.998 | 1900-04-28 10:56 | TRUE | 否 | [凹坑：3 L: 3]
23409 | 4A087666000230 |  | NMS450-2 | 8.06 | 1.63 | 9.998 | 1900-04-28 10:58 | TRUE | 否 | [凹坑：6 L: 6]
23410 | 4A087666000240 |  | NMS450-2 | 8.06 | 1.63 | 9.998 | 1900-04-28 11:01 | TRUE | 否 | [凹坑：8 L: 8]
23411 | 4A087666000250 |  | NMS450-2 | 8.06 | 1.63 | 9.998 | 1900-04-28 11:03 | TRUE | 否 | [凹坑：6 L: 6]
23412 | 4A087666000260 |  | NMS450-2 | 8.06 | 1.63 | 9.998 | 1900-04-28 11:07 | TRUE | 否 | [凹坑：9 L: 9]
23413 | 4A087666000270 |  | NMS450-2 | 8.06 | 1.63 | 9.998 | 1900-04-28 11:08 | TRUE | 否 | [凹坑：6 L: 6]
23414 | 4A087666000120 |  | NMS450-2 | 8.06 | 1.63 | 9.998 | 1900-04-28 11:10 | TRUE | 否 | [凹坑：5 L: 5]
23415 | 4A087666000110 |  | NMS450-2 | 8.06 | 1.63 | 9.998 | 1900-04-28 11:11 | TRUE | 否 | [凹坑：4 L: 4]
23416 | 4A087666000140 |  | NMS450-2 | 8.06 | 1.63 | 9.998 | 1900-04-28 11:12 | TRUE | 否 | [凹坑：4 L: 4]
23417 | 4A087666000130 |  | NMS450-2 | 8.06 | 1.63 | 9.998 | 1900-04-28 11:13 | TRUE | 否 | [凹坑：4 L: 4]
23418 | 4A087666000160 |  | NMS450-2 | 8.06 | 1.63 | 9.998 | 1900-04-28 11:14 | TRUE | 否 | [凹坑：9 L: 9]
23419 | 4A087666000150 |  | NMS450-2 | 8.06 | 1.63 | 9.998 | 1900-04-28 11:15 | TRUE | 否 | [凹坑：2 L: 2]
23420 | 4A087666000180 |  | NMS450-2 | 8.06 | 1.63 | 9.998 | 1900-04-28 11:21 | FALSE | 否 | [凹坑：1 L: 1]
23421 | 4A087666000030 |  | NMS450-2 | 8.06 | 1.63 | 9.998 | 1900-04-28 11:25 | TRUE | 否 | [凹坑：2 L: 2]
23422 | 4A087666000020 |  | NMS450-2 | 8.06 | 1.63 | 9.998 | 1900-04-28 11:26 | TRUE | 否 | [凹坑：4 L: 4]
23424 | 4A087666000050 |  | NMS450-2 | 8.06 | 1.63 | 9.998 | 1900-04-28 11:32 | TRUE | 否 | [凹坑：2 L: 2]
23425 | 4A087666000060 |  | NMS450-2 | 8.06 | 1.63 | 9.998 | 1900-04-28 11:33 | TRUE | 否 | [凹坑：3 L: 3]
23426 | 4A087666000070 |  | NMS450-2 | 8.06 | 1.63 | 9.998 | 1900-04-28 11:34 | TRUE | 否 | [凹坑：2 L: 2]
23427 | 4A087666000190 |  | NMS450-2 | 8.06 | 1.63 | 9.998 | 1900-04-28 11:35 | TRUE | 否 | [凹坑：3 L: 3]
23428 | 4A087666000080 |  | NMS450-2 | 8.06 | 1.63 | 9.998 | 1900-04-28 11:37 | TRUE | 否 | [凹坑：3 L: 3]
23429 | 4A087666000090 |  | NMS450-2 | 8.06 | 1.63 | 9.998 | 1900-04-28 11:38 | TRUE | 否 | [凹坑：3 L: 3]
23430 | 4A087666000100 |  | NMS450-2 | 8.06 | 1.63 | 9.998 | 1900-04-28 11:40 | FALSE | 是 | 无影响判级缺陷
23431 | 4A087666000170 |  | NMS450-2 | 8.06 | 1.63 | 9.998 | 1900-04-28 13:03 | FALSE | 是 | 无影响判级缺陷
23434 | 4B077155010220 |  | LG800QT | 12 | 1.78 | 5.017 | 1900-04-28 13:12 | FALSE | 否 | [凹坑：1 L: 1]
23435 | 4B077155010230 |  | LG800QT | 12 | 1.78 | 5.017 | 1900-04-28 13:15 | TRUE | 否 | [凹坑：2 L: 2]
23436 | 4B077155010250 |  | LG800QT | 12 | 1.78 | 5.017 | 1900-04-28 13:22 | FALSE | 否 | [凹坑：1 L: 1]
23437 | 4B077155010270 |  | LG800QT | 12 | 1.78 | 5.017 | 1900-04-28 13:24 | FALSE | 否 | [凹坑：1 L: 1]
23438 | 4B077155010210 |  | LG800QT | 12 | 1.78 | 5.017 | 1900-04-28 13:25 | TRUE | 否 | [凹坑：2 L: 2]
23439 | 4B077155010240 |  | LG800QT | 12 | 1.78 | 5.017 | 1900-04-28 13:26 | FALSE | 是 | 无影响判级缺陷