## Sheet1
流水号 | 板号 | 捆包号 | 钢种 | 长度 | 宽度 | 厚度 | 检测时间 | 判级 | 是否合格 | 判级原因
23546 | 4A089601000550 |  | LG600T | 9.33 | 1.5 | 4 | 1900-04-29 08:28 | FALSE | 是 | 无影响判级缺陷
23547 | 4A089601000560 |  | LG600T | 9.33 | 1.5 | 4 | 1900-04-29 08:29 | FALSE | 是 | 无影响判级缺陷
23548 | 4A089601000570 |  | LG600T | 9.33 | 1.5 | 4 | 1900-04-29 08:30 | FALSE | 是 | 无影响判级缺陷
23549 | 4A089601000580 |  | LG600T | 9.33 | 1.5 | 4 | 1900-04-29 08:31 | FALSE | 是 | 无影响判级缺陷
23550 | 4A089601000590 |  | LG600T | 9.33 | 1.5 | 4 | 1900-04-29 08:32 | FALSE | 是 | 无影响判级缺陷
23551 | 4A089601000600 |  | LG600T | 9.33 | 1.5 | 4 | 1900-04-29 08:33 | FALSE | 否 | [凹坑：1 L: 1]
23552 | 4A089601000610 |  | LG600T | 9.33 | 1.5 | 4 | 1900-04-29 08:34 | FALSE | 是 | 无影响判级缺陷
23553 | 4A089601000620 |  | LG600T | 9.33 | 1.5 | 4 | 1900-04-29 08:35 | FALSE | 是 | 无影响判级缺陷
23554 | 4A089601000630 |  | LG600T | 9.33 | 1.5 | 4 | 1900-04-29 08:36 | FALSE | 否 | [凹坑：1 L: 1]
23555 | 4A089601000640 |  | LG600T | 9.33 | 1.5 | 4 | 1900-04-29 08:45 | FALSE | 是 | 无影响判级缺陷
23556 | 4A084554000070 |  | LG700T | 5.26 | 1.6 | 4.002 | 1900-04-29 08:49 | FALSE | 是 | 无影响判级缺陷
23557 | 4A084554000080 |  | LG700T | 5.26 | 1.6 | 4.002 | 1900-04-29 08:52 | FALSE | 是 | 无影响判级缺陷
23558 | 4A084554000090 |  | LG700T | 5.26 | 1.6 | 4.002 | 1900-04-29 08:55 | FALSE | 是 | 无影响判级缺陷
23559 | 4A084554000100 |  | LG700T | 5.26 | 1.6 | 4.002 | 1900-04-29 08:56 | FALSE | 否 | [凹坑：1 L: 1]
23560 | 4A084554000110 |  | LG700T | 5.26 | 1.6 | 4.002 | 1900-04-29 08:57 | FALSE | 是 | 无影响判级缺陷
23561 | 4A084554000120 |  | LG700T | 5.26 | 1.6 | 4.002 | 1900-04-29 08:58 | FALSE | 是 | 无影响判级缺陷
23562 | 4A084554000130 |  | LG700T | 5.26 | 1.6 | 4.002 | 1900-04-29 09:00 | FALSE | 是 | 无影响判级缺陷
23563 | 4A084554000140 |  | LG700T | 5.26 | 1.6 | 4.002 | 1900-04-29 09:01 | FALSE | 是 | 无影响判级缺陷
23564 | 4A084554000150 |  | LG700T | 5.26 | 1.6 | 4.002 | 1900-04-29 09:02 | FALSE | 否 | [凹坑：1 L: 1]
23565 | 4A084554000160 |  | LG700T | 5.26 | 1.6 | 4.002 | 1900-04-29 09:03 | FALSE | 是 | 无影响判级缺陷
23566 | 4A084554000170 |  | LG700T | 5.26 | 1.6 | 4.002 | 1900-04-29 09:04 | FALSE | 是 | 无影响判级缺陷
23567 | 4A084554000180 |  | LG700T | 5.26 | 1.6 | 4.002 | 1900-04-29 09:05 | FALSE | 是 | 无影响判级缺陷
23568 | 4A084554000190 |  | LG700T | 5.26 | 1.6 | 4.002 | 1900-04-29 09:06 | FALSE | 是 | 无影响判级缺陷
23569 | 4A084554000200 |  | LG700T | 5.26 | 1.6 | 4.002 | 1900-04-29 09:07 | FALSE | 是 | 无影响判级缺陷
23570 | 4A084554000210 |  | LG700T | 5.26 | 1.6 | 4.002 | 1900-04-29 09:08 | FALSE | 是 | 无影响判级缺陷
23571 | 4A084554000220 |  | LG700T | 5.26 | 1.6 | 4.002 | 1900-04-29 09:09 | FALSE | 是 | 无影响判级缺陷
23572 | 4A084554000230 |  | LG700T | 5.26 | 1.6 | 4.002 | 1900-04-29 09:10 | FALSE | 是 | 无影响判级缺陷
23573 | 4A084554000240 |  | LG700T | 5.26 | 1.6 | 4.002 | 1900-04-29 09:11 | FALSE | 是 | 无影响判级缺陷
23574 | 4A084554000250 |  | LG700T | 5.26 | 1.6 | 4.002 | 1900-04-29 09:13 | FALSE | 是 | 无影响判级缺陷
23575 | 4A084554000260 |  | LG700T | 5.26 | 1.6 | 4.002 | 1900-04-29 09:14 | FALSE | 是 | 无影响判级缺陷
23576 | 4A084554000270 |  | LG700T | 5.26 | 1.6 | 4.002 | 1900-04-29 09:15 | FALSE | 是 | 无影响判级缺陷
23577 | 4A084554000280 |  | LG700T | 5.26 | 1.6 | 4.002 | 1900-04-29 09:16 | FALSE | 是 | 无影响判级缺陷
23578 | 4A084554000290 |  | LG700T | 5.26 | 1.6 | 4.002 | 1900-04-29 09:17 | FALSE | 是 | 无影响判级缺陷
23579 | 4A084554000300 |  | LG700T | 5.26 | 1.6 | 4.002 | 1900-04-29 09:18 | FALSE | 是 | 无影响判级缺陷
23580 | 4A084554000310 |  | LG700T | 5.26 | 1.6 | 4.002 | 1900-04-29 09:19 | FALSE | 是 | 无影响判级缺陷
23581 | 4A084554000320 |  | LG700T | 5.26 | 1.6 | 4.002 | 1900-04-29 09:20 | FALSE | 否 | [凹坑：1 L: 1]
23582 | 4A084554000330 |  | LG700T | 5.26 | 1.6 | 4.002 | 1900-04-29 09:21 | FALSE | 是 | 无影响判级缺陷
23583 | 4A084554000340 |  | LG700T | 5.26 | 1.6 | 4.002 | 1900-04-29 09:22 | FALSE | 是 | 无影响判级缺陷
23584 | 4A084554000350 |  | LG700T | 5.26 | 1.6 | 4.002 | 1900-04-29 09:23 | FALSE | 是 | 无影响判级缺陷
23585 | 4A084554000360 |  | LG700T | 5.26 | 1.6 | 4.002 | 1900-04-29 09:24 | FALSE | 是 | 无影响判级缺陷
23586 | 4A084554000370 |  | LG700T | 5.26 | 1.6 | 4.002 | 1900-04-29 09:25 | FALSE | 是 | 无影响判级缺陷
23587 | 4A084554000380 |  | LG700T | 5.26 | 1.6 | 4.002 | 1900-04-29 09:27 | FALSE | 是 | 无影响判级缺陷
23588 | 4A084554000390 |  | LG700T | 5.26 | 1.6 | 4.002 | 1900-04-29 09:29 | FALSE | 是 | 无影响判级缺陷
23589 | 4A084554000400 |  | LG700T | 5.26 | 1.6 | 4.002 | 1900-04-29 09:30 | FALSE | 是 | 无影响判级缺陷
23590 | 4A084554000410 |  | LG700T | 5.26 | 1.6 | 4.002 | 1900-04-29 09:31 | FALSE | 是 | 无影响判级缺陷
23591 | 4A084554000420 |  | LG700T | 5.26 | 1.6 | 4.002 | 1900-04-29 09:32 | FALSE | 是 | 无影响判级缺陷
23592 | 4A084554000430 |  | LG700T | 5.26 | 1.6 | 4.002 | 1900-04-29 09:33 | FALSE | 是 | 无影响判级缺陷
23593 | 4A084554000440 |  | LG700T | 5.26 | 1.6 | 4.002 | 1900-04-29 09:34 | FALSE | 是 | 无影响判级缺陷
23594 | 4A084554000450 |  | LG700T | 5.26 | 1.6 | 4.002 | 1900-04-29 09:35 | FALSE | 是 | 无影响判级缺陷
23595 | 4A084554000460 |  | LG700T | 5.26 | 1.6 | 4.002 | 1900-04-29 09:36 | FALSE | 否 | [凹坑：1 L: 1]
23596 | 4A084554000470 |  | LG700T | 5.26 | 1.6 | 4.002 | 1900-04-29 09:37 | FALSE | 是 | 无影响判级缺陷
23597 | 4A084554000480 |  | LG700T | 5.26 | 1.6 | 4.002 | 1900-04-29 09:38 | FALSE | 是 | 无影响判级缺陷
23598 | 4A084554000490 |  | LG700T | 5.26 | 1.6 | 4.002 | 1900-04-29 09:39 | FALSE | 是 | 无影响判级缺陷
23599 | 4A084554000500 |  | LG700T | 5.26 | 1.6 | 4.002 | 1900-04-29 09:40 | FALSE | 否 | [凹坑：1 L: 1]
23600 | 4A084554000520 |  | LG700T | 5.26 | 1.6 | 4.002 | 1900-04-29 09:41 | FALSE | 否 | [凹坑：1 L: 1]
23601 | 4A084554000540 |  | LG700T | 5.26 | 1.6 | 4.002 | 1900-04-29 09:42 | FALSE | 是 | 无影响判级缺陷
23602 | 4A084554000550 |  | LG700T | 5.26 | 1.6 | 4.002 | 1900-04-29 09:44 | FALSE | 是 | 无影响判级缺陷
23603 | 4A084554000560 |  | LG700T | 5.26 | 1.6 | 4.002 | 1900-04-29 09:45 | FALSE | 是 | 无影响判级缺陷
23604 | 4A084554000570 |  | LG700T | 5.26 | 1.6 | 4.002 | 1900-04-29 09:46 | FALSE | 是 | 无影响判级缺陷
23605 | 4A084554000580 |  | LG700T | 5.26 | 1.6 | 4.002 | 1900-04-29 09:47 | FALSE | 是 | 无缺陷
23607 | 4A084554000590 |  | LG700T | 5.26 | 1.6 | 4.002 | 1900-04-29 09:56 | FALSE | 是 | 无影响判级缺陷
23608 | 4A084554000600 |  | LG700T | 5.26 | 1.6 | 4.002 | 1900-04-29 09:57 | FALSE | 是 | 无缺陷
23611 | 4A084554000630 |  | LG700T | 5.26 | 1.6 | 4.002 | 1900-04-29 10:03 | FALSE | 是 | 无影响判级缺陷
23612 | 4A084554000620 |  | LG700T | 5.26 | 1.6 | 4.002 | 1900-04-29 10:04 | FALSE | 是 | 无影响判级缺陷
23613 | 4A084554000640 |  | LG700T | 5.26 | 1.6 | 4.002 | 1900-04-29 10:06 | FALSE | 否 | [凹坑：1 L: 1]
23614 | 4A084554000650 |  | LG700T | 5.26 | 1.6 | 4.002 | 1900-04-29 10:07 | FALSE | 是 | 无影响判级缺陷
23615 | 4A084554000660 |  | LG700T | 5.26 | 1.6 | 4.002 | 1900-04-29 10:08 | FALSE | 是 | 无缺陷
23618 | 4A084554000680 |  | LG700T | 5.26 | 1.6 | 4.002 | 1900-04-29 10:13 | FALSE | 是 | 无影响判级缺陷
23619 | 4A084554000690 |  | LG700T | 5.26 | 1.6 | 4.002 | 1900-04-29 10:14 | FALSE | 是 | 无影响判级缺陷
23620 | 4A084554000700 |  | LG700T | 5.26 | 1.6 | 4.002 | 1900-04-29 10:15 | FALSE | 是 | 无影响判级缺陷
23621 | 4A084554000710 |  | LG700T | 5.26 | 1.6 | 4.002 | 1900-04-29 10:17 | FALSE | 是 | 无影响判级缺陷
23622 | 4A084554000720 |  | LG700T | 5.26 | 1.6 | 4.002 | 1900-04-29 10:18 | FALSE | 是 | 无影响判级缺陷
23623 | 4A084554000730 |  | LG700T | 5.26 | 1.6 | 4.002 | 1900-04-29 10:19 | FALSE | 是 | 无影响判级缺陷
23624 | 4A084554000740 |  | LG700T | 5.26 | 1.6 | 4.002 | 1900-04-29 10:20 | FALSE | 是 | 无影响判级缺陷
23625 | 4A084554000750 |  | LG700T | 5.26 | 1.6 | 4.002 | 1900-04-29 10:21 | FALSE | 是 | 无影响判级缺陷
23626 | 4A084554000760 |  | LG700T | 5.26 | 1.6 | 4.002 | 1900-04-29 10:22 | FALSE | 是 | 无影响判级缺陷
23627 | 4A084554000770 |  | LG700T | 5.26 | 1.6 | 4.002 | 1900-04-29 10:23 | FALSE | 是 | 无影响判级缺陷
23628 | 4A084554000780 |  | LG700T | 5.26 | 1.6 | 4.002 | 1900-04-29 10:27 | FALSE | 是 | 无影响判级缺陷
23629 | 4A084554000790 |  | LG700T | 5.26 | 1.6 | 4.002 | 1900-04-29 10:28 | FALSE | 是 | 无影响判级缺陷
23630 | 4A084554000800 |  | LG700T | 5.26 | 1.6 | 4.002 | 1900-04-29 10:29 | FALSE | 是 | 无影响判级缺陷
23631 | 4A084554000810 |  | LG700T | 5.26 | 1.6 | 4.002 | 1900-04-29 10:30 | FALSE | 是 | 无影响判级缺陷
23632 | 4A084554000820 |  | LG700T | 5.26 | 1.6 | 4.002 | 1900-04-29 10:32 | FALSE | 是 | 无缺陷
23637 | 4A084554000850 |  | LG700T | 5.26 | 1.6 | 4.002 | 1900-04-29 11:52 | FALSE | 否 | [凹坑：1 L: 1]
23641 | 4A104113000150 |  | NM400 | 8 | 2 | 15.996 | 1900-05-19 01:52 | TRUE | 否 | [划伤：13 L: 13] [凹坑：29 L: 29]
23645 | 4A105278000120 |  | NM500 | 5.982 | 2 | 25.006 | 1900-05-19 02:03 | FALSE | 是 | 无影响判级缺陷
23646 | 4A105278000130 |  | NM500 | 5.982 | 2 | 25.006 | 1900-05-19 02:11 | TRUE | 否 | [凹坑：2 L: 2]
23647 | 4A105278000060 |  | NM500 | 5.982 | 2 | 25.006 | 1900-05-19 02:12 | TRUE | 否 | [凹坑：7 L: 7]
23648 | 4A105278000050 |  | NM500 | 5.982 | 2 | 25.006 | 1900-05-19 02:15 | TRUE | 否 | [凹坑：2 L: 2]
23649 | 4A105278000080 |  | NM500 | 5.982 | 2 | 25.006 | 1900-05-19 02:16 | TRUE | 否 | [凹坑：2 L: 2]
23650 | 4A105278000020 |  | NM500 | 5.982 | 2 | 25.006 | 1900-05-19 02:17 | TRUE | 否 | [凹坑：12 L: 12]
23651 | 4A105278000010 |  | NM500 | 5.982 | 2 | 25.006 | 1900-05-19 02:20 | TRUE | 否 | [凹坑：6 L: 6]
23652 | 4A105278000040 |  | NM500 | 5.982 | 2 | 25.006 | 1900-05-19 02:25 | TRUE | 否 | [凹坑：11 L: 11]
23653 | 4A105278000030 |  | NM500 | 5.982 | 2 | 25.006 | 1900-05-19 02:31 | TRUE | 否 | [凹坑：4 L: 4]
23654 | 4A105278000070 |  | NM500 | 5.982 | 2 | 25.006 | 1900-05-19 02:32 | TRUE | 否 | [凹坑：26 L: 26]
23655 | 4A103953000030 |  | NM400 | 11.964 | 2 | 25.009 | 1900-05-19 02:36 | TRUE | 否 | [凹坑：32 L: 32] [划伤：13 L: 13]
23656 | 4A103953000040 |  | NM400 | 11.964 | 2 | 25.009 | 1900-05-19 02:39 | TRUE | 否 | [划伤：12 L: 12] [凹坑：8 L: 8]
23657 | 4A103953000010 |  | NM400 | 11.964 | 2 | 25.009 | 1900-05-19 02:42 | TRUE | 否 | [划伤：10 L: 10] [凹坑：40 L: 40]
23658 | 4A103953000020 |  | NM400 | 11.964 | 2 | 25.009 | 1900-05-19 02:47 | TRUE | 否 | [划伤：16 L: 16] [凹坑：35 L: 35]
23659 | 4A103953000060 |  | NM400 | 11.964 | 2 | 25.009 | 1900-05-19 02:53 | TRUE | 否 | [凹坑：11 L: 11] [划伤：24 L: 24]
23660 | 4A103953000050 |  | NM400 | 11.964 | 2 | 25.009 | 1900-05-19 02:55 | TRUE | 否 | [划伤：21 L: 21] [凹坑：23 L: 23]