## Sheet1
流水号 | 板号 | 捆包号 | 钢种 | 长度 | 宽度 | 厚度 | 检测时间 | 判级 | 是否合格 | 判级原因
23962 | 4A104669000170 |  | NM450 | 8 | 2 | 8 | 1900-05-19 12:36 | TRUE | 否 | [划伤：1 L: 1] [凹坑：1 L: 1]
23963 | 4A104669000180 |  | NM450 | 8 | 2 | 8 | 1900-05-19 12:38 | TRUE | 否 | [划伤：4 L: 4]
23964 | 4A104669000190 |  | NM450 | 8 | 2 | 8 | 1900-05-19 12:39 | TRUE | 否 | [划伤：2 L: 2] [凹坑：1 L: 1]
23965 | 4A104669000200 |  | NM450 | 8 | 2 | 8 | 1900-05-19 12:40 | TRUE | 否 | [划伤：4 L: 4]
23966 | 4A104669000210 |  | NM450 | 8 | 2 | 8 | 1900-05-19 12:41 | FALSE | 否 | [划伤：1 L: 1]
23967 | 4A104669000220 |  | NM450 | 8 | 2 | 8 | 1900-05-19 12:42 | TRUE | 否 | [划伤：2 L: 2]
23968 | 4A104100000180 |  | NM400 | 8 | 2 | 8 | 1900-05-19 12:44 | TRUE | 否 | [划伤：2 L: 2] [凹坑：1 L: 1]
23969 | 4A104100000190 |  | NM400 | 8 | 2 | 8 | 1900-05-19 12:45 | TRUE | 否 | [划伤：1 L: 1] [凹坑：1 L: 1]
23970 | 4A104100000200 |  | NM400 | 8 | 2 | 8 | 1900-05-19 12:46 | TRUE | 否 | [凹坑：3 L: 3] [划伤：3 L: 3]
23971 | 4A104100000210 |  | NM400 | 8 | 2 | 8 | 1900-05-19 12:47 | TRUE | 否 | [划伤：3 L: 3]
23972 | 4A104100000220 |  | NM400 | 8 | 2 | 8 | 1900-05-19 12:48 | TRUE | 否 | [划伤：4 L: 4]
23973 | 4A104100000230 |  | NM400 | 8 | 2 | 8 | 1900-05-19 12:49 | TRUE | 否 | [划伤：4 L: 4]
23974 | 4A104100000240 |  | NM400 | 8 | 2 | 8 | 1900-05-19 12:53 | TRUE | 否 | [划伤：4 L: 4]
23975 | 4A104100000250 |  | NM400 | 8 | 2 | 8 | 1900-05-19 12:54 | TRUE | 否 | [凹坑：2 L: 2] [划伤：7 L: 7]
23976 | 4A104100000260 |  | NM400 | 8 | 2 | 8 | 1900-05-19 12:55 | TRUE | 否 | [划伤：2 L: 2] [凹坑：3 L: 3]
23977 | 4A104100000270 |  | NM400 | 8 | 2 | 8 | 1900-05-19 12:56 | TRUE | 否 | [划伤：3 L: 3]
23978 | 4A104100000280 |  | NM400 | 8 | 2 | 8 | 1900-05-19 12:57 | TRUE | 否 | [划伤：4 L: 4] [凹坑：1 L: 1]
23979 | 4A104100000290 |  | NM400 | 8 | 2 | 8 | 1900-05-19 12:58 | TRUE | 否 | [划伤：8 L: 8] [凹坑：2 L: 2]
23980 | 4A104100000300 |  | NM400 | 8 | 2 | 8 | 1900-05-19 12:59 | TRUE | 否 | [划伤：4 L: 4]
23981 | 4A104100000310 |  | NM400 | 8 | 2 | 8 | 1900-05-19 13:00 | TRUE | 否 | [划伤：2 L: 2] [凹坑：1 L: 1]
23982 | 4A104669000020 |  | NM450 | 8 | 2 | 8 | 1900-05-19 13:02 | TRUE | 否 | [划伤：2 L: 2] [凹坑：2 L: 2]
23983 | 4A104669000030 |  | NM450 | 8 | 2 | 8 | 1900-05-19 13:03 | TRUE | 否 | [划伤：9 L: 9] [凹坑：1 L: 1]
23984 | 4A104669000040 |  | NM450 | 8 | 2 | 8 | 1900-05-19 13:04 | TRUE | 否 | [划伤：3 L: 3] [凹坑：1 L: 1]
23985 | 4A104669000050 |  | NM450 | 8 | 2 | 8 | 1900-05-19 13:05 | TRUE | 否 | [划伤：5 L: 5] [凹坑：1 L: 1]
23986 | 4A104669000060 |  | NM450 | 8 | 2 | 8 | 1900-05-19 13:06 | TRUE | 否 | [凹坑：3 L: 3] [划伤：1 L: 1]
23987 | 4A104669000070 |  | NM450 | 8 | 2 | 8 | 1900-05-19 13:07 | TRUE | 否 | [划伤：7 L: 7]
23988 | 4A104669000010 |  | NM450 | 8 | 2 | 8 | 1900-05-19 13:08 | TRUE | 否 | [划伤：5 L: 5] [凹坑：2 L: 2]
23989 | 4A104669000080 |  | NM450 | 8 | 2 | 8 | 1900-05-19 13:09 | TRUE | 否 | [划伤：2 L: 2] [凹坑：1 L: 1]
23990 | 4A104669000090 |  | NM450 | 8 | 2 | 8 | 1900-05-19 13:10 | FALSE | 否 | [划伤：1 L: 1]
23991 | 4A104669000100 |  | NM450 | 8 | 2 | 8 | 1900-05-19 13:11 | TRUE | 否 | [凹坑：2 L: 2] [划伤：5 L: 5]
23992 | 4A104669000110 |  | NM450 | 8 | 2 | 8 | 1900-05-19 13:12 | TRUE | 否 | [划伤：6 L: 6]
23993 | 4A104669000240 |  | NM450 | 8 | 2 | 8 | 1900-05-19 13:14 | TRUE | 否 | [凹坑：1 L: 1] [划伤：4 L: 4]
23994 | 4A104669000260 |  | NM450 | 8 | 2 | 8 | 1900-05-19 13:19 | TRUE | 否 | [划伤：7 L: 7] [凹坑：1 L: 1]
23995 | 4A104669000270 |  | NM450 | 8 | 2 | 8 | 1900-05-19 13:20 | TRUE | 否 | [凹坑：3 L: 3] [划伤：1 L: 1]
23996 | 4A104669000280 |  | NM450 | 8 | 2 | 8 | 1900-05-19 13:21 | TRUE | 否 | [划伤：3 L: 3] [凹坑：1 L: 1]
23997 | 4A104669000290 |  | NM450 | 8 | 2 | 8 | 1900-05-19 13:22 | FALSE | 否 | [凹坑：1 L: 1]
23998 | 4A104669000250 |  | NM450 | 8 | 2 | 8 | 1900-05-19 13:23 | TRUE | 否 | [划伤：2 L: 2]
23999 | 4A104669000300 |  | NM450 | 8 | 2 | 8 | 1900-05-19 13:24 | TRUE | 否 | [划伤：2 L: 2] [凹坑：1 L: 1]
24000 | 4A104669000310 |  | NM450 | 8 | 2 | 8 | 1900-05-19 13:25 | TRUE | 否 | [划伤：3 L: 3] [凹坑：6 L: 6]
24001 | 4A104658000140 |  | NM450 | 8 | 1.5 | 7.998 | 1900-05-19 13:28 | TRUE | 否 | [划伤：5 L: 5] [凹坑：1 L: 1]
24002 | 4A104658000150 |  | NM450 | 8 | 1.5 | 7.998 | 1900-05-19 13:29 | TRUE | 否 | [划伤：6 L: 6] [凹坑：1 L: 1]
24003 | 4A104658000160 |  | NM450 | 8 | 1.5 | 7.998 | 1900-05-19 13:30 | TRUE | 否 | [划伤：5 L: 5]
24004 | 4A104658000170 |  | NM450 | 8 | 1.5 | 7.998 | 1900-05-19 13:31 | TRUE | 否 | [划伤：6 L: 6] [凹坑：2 L: 2]
24005 | 4A104658000180 |  | NM450 | 8 | 1.5 | 7.998 | 1900-05-19 13:32 | TRUE | 否 | [划伤：2 L: 2] [凹坑：2 L: 2]
24006 | 4A104658000190 |  | NM450 | 8 | 1.5 | 7.998 | 1900-05-19 13:33 | TRUE | 否 | [划伤：6 L: 6] [凹坑：2 L: 2]
24007 | 4A104658000200 |  | NM450 | 8 | 1.5 | 7.998 | 1900-05-19 13:34 | TRUE | 否 | [划伤：4 L: 4]
24008 | 4A104658000210 |  | NM450 | 8 | 1.5 | 7.998 | 1900-05-19 13:35 | TRUE | 否 | [划伤：4 L: 4]
24009 | 4A104658000220 |  | NM450 | 8 | 1.5 | 7.998 | 1900-05-19 13:40 | TRUE | 否 | [划伤：2 L: 2]
24010 | 4A104658000230 |  | NM450 | 8 | 1.5 | 7.998 | 1900-05-19 13:41 | TRUE | 否 | [划伤：4 L: 4] [凹坑：1 L: 1]
24011 | 4A104658000240 |  | NM450 | 8 | 1.5 | 7.998 | 1900-05-19 13:42 | TRUE | 否 | [划伤：6 L: 6]
24012 | 4A104658000250 |  | NM450 | 8 | 1.5 | 7.998 | 1900-05-19 13:43 | TRUE | 否 | [凹坑：4 L: 4] [划伤：6 L: 6]
24013 | 4A104658000260 |  | NM450 | 8 | 1.5 | 7.998 | 1900-05-19 13:44 | TRUE | 否 | [划伤：3 L: 3] [凹坑：7 L: 7]
24014 | 4A104658000270 |  | NM450 | 8 | 1.5 | 7.998 | 1900-05-19 13:45 | TRUE | 否 | [划伤：2 L: 2] [凹坑：3 L: 3]
24015 | 4A104658000280 |  | NM450 | 8 | 1.5 | 7.998 | 1900-05-19 13:47 | TRUE | 否 | [划伤：6 L: 6] [凹坑：7 L: 7]
24016 | 4A104658000290 |  | NM450 | 8 | 1.5 | 7.998 | 1900-05-19 13:48 | TRUE | 否 | [划伤：5 L: 5] [凹坑：2 L: 2]
24017 | 4A104658000300 |  | NM450 | 8 | 1.5 | 7.998 | 1900-05-19 13:50 | TRUE | 否 | [划伤：4 L: 4] [凹坑：3 L: 3]
24018 | 4A104658000310 |  | NM450 | 8 | 1.5 | 7.998 | 1900-05-19 13:51 | TRUE | 否 | [划伤：6 L: 6] [凹坑：4 L: 4]
24019 | 4A104658000320 |  | NM450 | 8 | 1.5 | 7.998 | 1900-05-19 13:52 | TRUE | 否 | [划伤：5 L: 5] [凹坑：2 L: 2]
24020 | 4A104658000330 |  | NM450 | 8 | 1.5 | 7.998 | 1900-05-19 13:53 | TRUE | 否 | [划伤：4 L: 4]
24021 | 4A104658000340 |  | NM450 | 8 | 1.5 | 7.998 | 1900-05-19 13:55 | TRUE | 否 | [划伤：2 L: 2] [凹坑：3 L: 3]
24022 | 4A104658000350 |  | NM450 | 8 | 1.5 | 7.998 | 1900-05-19 13:56 | TRUE | 否 | [划伤：2 L: 2] [凹坑：1 L: 1]
24023 | 4A104658000360 |  | NM450 | 8 | 1.5 | 7.998 | 1900-05-19 13:57 | FALSE | 否 | [划伤：1 L: 1]
24024 | 4A104658000020 |  | NM450 | 8 | 1.5 | 7.998 | 1900-05-19 13:59 | TRUE | 否 | [划伤：6 L: 6] [凹坑：1 L: 1]
24025 | 4A104658000030 |  | NM450 | 8 | 1.5 | 7.998 | 1900-05-19 14:00 | TRUE | 否 | [划伤：2 L: 2] [凹坑：6 L: 6]
24026 | 4A104658000040 |  | NM450 | 8 | 1.5 | 7.998 | 1900-05-19 14:01 | TRUE | 否 | [划伤：6 L: 6]
24027 | 4A104658000050 |  | NM450 | 8 | 1.5 | 7.998 | 1900-05-19 14:02 | TRUE | 否 | [凹坑：1 L: 1] [划伤：5 L: 5]
24028 | 4A104658000060 |  | NM450 | 8 | 1.5 | 7.998 | 1900-05-19 14:03 | TRUE | 否 | [划伤：12 L: 12] [凹坑：3 L: 3]
24029 | 4A104658000010 |  | NM450 | 8 | 1.5 | 7.998 | 1900-05-19 14:04 | TRUE | 否 | [划伤：5 L: 5]
24030 | 4A104658000070 |  | NM450 | 8 | 1.5 | 7.998 | 1900-05-19 14:05 | TRUE | 否 | [凹坑：1 L: 1] [划伤：3 L: 3]
24031 | 4A104658000080 |  | NM450 | 8 | 1.5 | 7.998 | 1900-05-19 14:06 | TRUE | 否 | [划伤：6 L: 6] [凹坑：2 L: 2]
24032 | 4A104658000090 |  | NM450 | 8 | 1.5 | 7.998 | 1900-05-19 14:07 | TRUE | 否 | [划伤：6 L: 6] [凹坑：4 L: 4]
24033 | 4A104658000100 |  | NM450 | 8 | 1.5 | 7.998 | 1900-05-19 14:08 | TRUE | 否 | [划伤：3 L: 3]
24034 | 4A104658000110 |  | NM450 | 8 | 1.5 | 7.998 | 1900-05-19 14:10 | TRUE | 否 | [划伤：6 L: 6] [凹坑：6 L: 6]
24035 | 4A104658000120 |  | NM450 | 8 | 1.5 | 7.998 | 1900-05-19 14:11 | TRUE | 否 | [凹坑：6 L: 6] [划伤：7 L: 7]
24036 | 4A104658000130 |  | NM450 | 8 | 1.5 | 7.998 | 1900-05-19 14:12 | TRUE | 否 | [划伤：3 L: 3]
24037 | 4A102061000010 |  | NM450 | 8 | 1.5 | 8.001 | 1900-05-19 14:14 | TRUE | 否 | [凹坑：2 L: 2] [划伤：5 L: 5]
24038 | 4A102061000020 |  | NM450 | 8 | 1.5 | 8.001 | 1900-05-19 14:15 | TRUE | 否 | [划伤：5 L: 5]
24039 | 4A102061000030 |  | NM450 | 8 | 1.5 | 8.001 | 1900-05-19 14:16 | TRUE | 否 | [划伤：8 L: 8] [凹坑：1 L: 1]
24040 | 4A102061000040 |  | NM450 | 8 | 1.5 | 8.001 | 1900-05-19 14:17 | TRUE | 否 | [划伤：3 L: 3]
24041 | 4A102061000050 |  | NM450 | 8 | 1.5 | 8.001 | 1900-05-19 14:18 | TRUE | 否 | [划伤：5 L: 5] [凹坑：1 L: 1]
24042 | 4A102061000060 |  | NM450 | 8 | 1.5 | 8.001 | 1900-05-19 14:19 | TRUE | 否 | [划伤：2 L: 2]
24043 | 4A102061000070 |  | NM450 | 8 | 1.5 | 8.001 | 1900-05-19 14:20 | TRUE | 否 | [划伤：3 L: 3] [凹坑：2 L: 2]
24044 | 4A102061000080 |  | NM450 | 8 | 1.5 | 8.001 | 1900-05-19 14:21 | TRUE | 否 | [划伤：5 L: 5] [凹坑：1 L: 1]
24045 | 4A102061000090 |  | NM450 | 8 | 1.5 | 8.001 | 1900-05-19 14:22 | TRUE | 否 | [划伤：4 L: 4] [凹坑：4 L: 4]
24046 | 4A102061000100 |  | NM450 | 8 | 1.5 | 8.001 | 1900-05-19 14:23 | TRUE | 否 | [划伤：4 L: 4] [凹坑：4 L: 4]
24047 | 4A102061000110 |  | NM450 | 8 | 1.5 | 8.001 | 1900-05-19 14:24 | TRUE | 否 | [划伤：9 L: 9] [凹坑：1 L: 1]
24048 | 4A102061000120 |  | NM450 | 8 | 1.5 | 8.001 | 1900-05-19 14:25 | TRUE | 否 | [划伤：2 L: 2]
24049 | 4A102061000250 |  | NM450 | 8 | 1.5 | 8.001 | 1900-05-19 14:26 | TRUE | 否 | [划伤：1 L: 1] [凹坑：1 L: 1]
24050 | 4A102061000260 |  | NM450 | 8 | 1.5 | 8.001 | 1900-05-19 14:27 | TRUE | 否 | [凹坑：1 L: 1] [划伤：2 L: 2]
24051 | 4A102061000270 |  | NM450 | 8 | 1.5 | 8.001 | 1900-05-19 14:28 | TRUE | 否 | [划伤：2 L: 2]
24052 | 4A102061000280 |  | NM450 | 8 | 1.5 | 8.001 | 1900-05-19 14:29 | TRUE | 否 | [划伤：2 L: 2] [凹坑：1 L: 1]
24053 | 4A102061000290 |  | NM450 | 8 | 1.5 | 8.001 | 1900-05-19 14:30 | TRUE | 否 | [划伤：3 L: 3] [凹坑：1 L: 1]
24054 | 4A102061000300 |  | NM450 | 8 | 1.5 | 8.001 | 1900-05-19 14:31 | TRUE | 否 | [划伤：5 L: 5]
24055 | 4A102061000310 |  | NM450 | 8 | 1.5 | 8.001 | 1900-05-19 14:32 | TRUE | 否 | [划伤：4 L: 4] [凹坑：1 L: 1]
24056 | 4A102061000320 |  | NM450 | 8 | 1.5 | 8.001 | 1900-05-19 14:33 | TRUE | 否 | [划伤：3 L: 3] [凹坑：1 L: 1]
24057 | 4A102061000330 |  | NM450 | 8 | 1.5 | 8.001 | 1900-05-19 14:35 | TRUE | 否 | [划伤：7 L: 7] [凹坑：1 L: 1]
24058 | 4A102061000340 |  | NM450 | 8 | 1.5 | 8.001 | 1900-05-19 14:36 | TRUE | 否 | [凹坑：4 L: 4] [划伤：1 L: 1]
24059 | 4A102061000350 |  | NM450 | 8 | 1.5 | 8.001 | 1900-05-19 14:37 | TRUE | 否 | [划伤：5 L: 5]
24060 | 4A102061000360 |  | NM450 | 8 | 1.5 | 8.001 | 1900-05-19 14:39 | TRUE | 否 | [凹坑：1 L: 1] [划伤：2 L: 2]
24061 | 4A102061000130 |  | NM450 | 8 | 1.5 | 8.001 | 1900-05-19 14:40 | TRUE | 否 | [划伤：5 L: 5]