## Sheet1
流水号 | 板号 | 捆包号 | 钢种 | 长度 | 宽度 | 厚度 | 检测时间 | 判级 | 是否合格 | 判级原因
24062 | 4A102061000140 |  | NM450 | 8 | 1.5 | 8.001 | 1900-05-19 14:41 | TRUE | 否 | [划伤：5 L: 5]
24063 | 4A102061000150 |  | NM450 | 8 | 1.5 | 8.001 | 1900-05-19 14:42 | TRUE | 否 | [划伤：5 L: 5]
24064 | 4A102061000160 |  | NM450 | 8 | 1.5 | 8.001 | 1900-05-19 14:43 | TRUE | 否 | [划伤：3 L: 3]
24065 | 4A102061000170 |  | NM450 | 8 | 1.5 | 8.001 | 1900-05-19 14:44 | TRUE | 否 | [划伤：3 L: 3] [凹坑：1 L: 1]
24066 | 4A102061000180 |  | NM450 | 8 | 1.5 | 8.001 | 1900-05-19 14:47 | TRUE | 否 | [划伤：6 L: 6]
24067 | 4A102061000200 |  | NM450 | 8 | 1.5 | 8.001 | 1900-05-19 14:48 | TRUE | 否 | [划伤：2 L: 2] [凹坑：1 L: 1]
24068 | 4A102061000210 |  | NM450 | 8 | 1.5 | 8.001 | 1900-05-19 14:49 | TRUE | 否 | [划伤：6 L: 6] [凹坑：1 L: 1]
24069 | 4A102061000220 |  | NM450 | 8 | 1.5 | 8.001 | 1900-05-19 14:50 | TRUE | 否 | [划伤：3 L: 3]
24070 | 4A102061000230 |  | NM450 | 8 | 1.5 | 8.001 | 1900-05-19 14:51 | TRUE | 否 | [划伤：2 L: 2] [凹坑：1 L: 1]
24071 | 4A102061000240 |  | NM450 | 8 | 1.5 | 8.001 | 1900-05-19 14:59 | TRUE | 否 | [划伤：13 L: 13] [凹坑：1 L: 1]
24072 | 4A102061000190 |  | NM450 | 8 | 1.5 | 8.001 | 1900-05-19 15:00 | TRUE | 否 | [凹坑：2 L: 2]
24073 | 4A103879000320 |  | NM450 | 6.825 | 1.6 | 8 | 1900-05-19 15:02 | TRUE | 否 | [划伤：4 L: 4]
24074 | 4A103879000330 |  | NM450 | 6.825 | 1.6 | 8 | 1900-05-19 15:03 | TRUE | 否 | [划伤：2 L: 2] [凹坑：1 L: 1]
24075 | 4A103879000340 |  | NM450 | 6.825 | 1.6 | 8 | 1900-05-19 15:04 | TRUE | 否 | [划伤：5 L: 5] [凹坑：1 L: 1]
24076 | 4A103879000350 |  | NM450 | 6.825 | 1.6 | 8 | 1900-05-19 15:05 | TRUE | 否 | [划伤：2 L: 2] [凹坑：1 L: 1]
24077 | 4A103879000360 |  | NM450 | 6.825 | 1.6 | 8 | 1900-05-19 15:06 | TRUE | 否 | [划伤：4 L: 4] [凹坑：5 L: 5]
24078 | 4A103879000370 |  | NM450 | 6.825 | 1.6 | 8 | 1900-05-19 15:07 | FALSE | 否 | [划伤：1 L: 1]
24079 | 4A103879000380 |  | NM450 | 6.825 | 1.6 | 8 | 1900-05-19 15:08 | TRUE | 否 | [凹坑：2 L: 2] [划伤：1 L: 1]
24080 | 4A103879000390 |  | NM450 | 6.825 | 1.6 | 8 | 1900-05-19 15:09 | FALSE | 否 | [划伤：1 L: 1]
24081 | 4A103879000400 |  | NM450 | 6.825 | 1.6 | 8 | 1900-05-19 15:10 | FALSE | 否 | [划伤：1 L: 1]
24082 | 4A103879000410 |  | NM450 | 6.825 | 1.6 | 8 | 1900-05-19 15:11 | TRUE | 否 | [划伤：2 L: 2]
24083 | 4A103879000420 |  | NM450 | 6.825 | 1.6 | 8 | 1900-05-19 15:12 | FALSE | 否 | [划伤：1 L: 1]
24084 | 4A103879000430 |  | NM450 | 6.825 | 1.6 | 8 | 1900-05-19 15:13 | TRUE | 否 | [划伤：3 L: 3]
24085 | 4A103879000440 |  | NM450 | 6.825 | 1.6 | 8 | 1900-05-19 15:14 | TRUE | 否 | [凹坑：1 L: 1] [划伤：2 L: 2]
24086 | 4A103879000170 |  | NM450 | 6.825 | 1.6 | 8 | 1900-05-19 15:15 | TRUE | 否 | [划伤：6 L: 6] [凹坑：1 L: 1]
24087 | 4A103879000180 |  | NM450 | 6.825 | 1.6 | 8 | 1900-05-19 15:16 | TRUE | 否 | [划伤：1 L: 1] [凹坑：1 L: 1]
24088 | 4A103879000190 |  | NM450 | 6.825 | 1.6 | 8 | 1900-05-19 15:17 | TRUE | 否 | [凹坑：1 L: 1] [划伤：1 L: 1]
24089 | 4A103879000200 |  | NM450 | 6.825 | 1.6 | 8 | 1900-05-19 15:18 | TRUE | 否 | [划伤：7 L: 7]
24090 | 4A103879000210 |  | NM450 | 6.825 | 1.6 | 8 | 1900-05-19 15:19 | TRUE | 否 | [划伤：5 L: 5] [凹坑：1 L: 1]
24091 | 4A103879000220 |  | NM450 | 6.825 | 1.6 | 8 | 1900-05-19 15:20 | FALSE | 否 | [划伤：1 L: 1]
24092 | 4A103879000230 |  | NM450 | 6.825 | 1.6 | 8 | 1900-05-19 15:21 | TRUE | 否 | [划伤：2 L: 2]
24093 | 4A103879000240 |  | NM450 | 6.825 | 1.6 | 8 | 1900-05-19 15:22 | TRUE | 否 | [划伤：4 L: 4] [凹坑：1 L: 1]
24094 | 4A103879000250 |  | NM450 | 6.825 | 1.6 | 8 | 1900-05-19 15:23 | TRUE | 否 | [划伤：2 L: 2]
24095 | 4A103879000260 |  | NM450 | 6.825 | 1.6 | 8 | 1900-05-19 15:25 | TRUE | 否 | [划伤：3 L: 3]
24096 | 4A103879000270 |  | NM450 | 6.825 | 1.6 | 8 | 1900-05-19 15:26 | FALSE | 否 | [凹坑：1 L: 1]
24097 | 4A103879000280 |  | NM450 | 6.825 | 1.6 | 8 | 1900-05-19 15:27 | TRUE | 否 | [凹坑：1 L: 1] [划伤：3 L: 3]
24098 | 4A103879000290 |  | NM450 | 6.825 | 1.6 | 8 | 1900-05-19 15:28 | TRUE | 否 | [划伤：2 L: 2] [凹坑：3 L: 3]
24099 | 4A103879000300 |  | NM450 | 6.825 | 1.6 | 8 | 1900-05-19 15:29 | TRUE | 否 | [划伤：2 L: 2]
24100 | 4A103879000310 |  | NM450 | 6.825 | 1.6 | 8 | 1900-05-19 15:30 | FALSE | 否 | [划伤：1 L: 1]
24101 | 4A103879000030 |  | NM450 | 6.825 | 1.6 | 8 | 1900-05-19 15:31 | TRUE | 否 | [划伤：3 L: 3]
24102 | 4A103879000040 |  | NM450 | 6.825 | 1.6 | 8 | 1900-05-19 15:32 | FALSE | 否 | [划伤：1 L: 1]
24103 | 4A103879000050 |  | NM450 | 6.825 | 1.6 | 8 | 1900-05-19 15:33 | TRUE | 否 | [划伤：2 L: 2]
24104 | 4A103879000060 |  | NM450 | 6.825 | 1.6 | 8 | 1900-05-19 15:34 | TRUE | 否 | [凹坑：1 L: 1] [划伤：1 L: 1]
24105 | 4A103879000070 |  | NM450 | 6.825 | 1.6 | 8 | 1900-05-19 15:35 | TRUE | 否 | [划伤：6 L: 6] [凹坑：4 L: 4]
24106 | 4A103879000080 |  | NM450 | 6.825 | 1.6 | 8 | 1900-05-19 15:36 | TRUE | 否 | [划伤：3 L: 3] [凹坑：1 L: 1]
24107 | 4A103879000090 |  | NM450 | 6.825 | 1.6 | 8 | 1900-05-19 15:37 | TRUE | 否 | [划伤：5 L: 5]
24108 | 4A103879000020 |  | NM450 | 6.825 | 1.6 | 8 | 1900-05-19 15:38 | TRUE | 否 | [凹坑：1 L: 1] [划伤：3 L: 3]
24109 | 4A103879000100 |  | NM450 | 6.825 | 1.6 | 8 | 1900-05-19 15:39 | TRUE | 否 | [划伤：10 L: 10]
24110 | 4A103879000110 |  | NM450 | 6.825 | 1.6 | 8 | 1900-05-19 15:40 | TRUE | 否 | [划伤：2 L: 2] [凹坑：1 L: 1]
24111 | 4A103879000120 |  | NM450 | 6.825 | 1.6 | 8 | 1900-05-19 15:41 | TRUE | 否 | [划伤：3 L: 3]
24112 | 4A103879000130 |  | NM450 | 6.825 | 1.6 | 8 | 1900-05-19 15:42 | TRUE | 否 | [划伤：8 L: 8] [凹坑：2 L: 2]
24113 | 4A103879000140 |  | NM450 | 6.825 | 1.6 | 8 | 1900-05-19 15:43 | TRUE | 否 | [划伤：5 L: 5] [凹坑：1 L: 1]
24114 | 4A103879000150 |  | NM450 | 6.825 | 1.6 | 8 | 1900-05-19 15:44 | TRUE | 否 | [划伤：3 L: 3]
24115 | 4A103879000160 |  | NM450 | 6.825 | 1.6 | 8 | 1900-05-19 15:44 | TRUE | 否 | [划伤：4 L: 4] [凹坑：7 L: 7]
24116 | 4A103936000170 |  | NM450 | 8 | 2 | 7.992 | 1900-05-19 15:50 | TRUE | 否 | [划伤：2 L: 2] [凹坑：2 L: 2]
24117 | 4A103936000180 |  | NM450 | 8 | 2 | 7.992 | 1900-05-19 15:51 | TRUE | 否 | [凹坑：1 L: 1] [划伤：1 L: 1]
24118 | 4A103936000190 |  | NM450 | 8 | 2 | 7.992 | 1900-05-19 15:52 | TRUE | 否 | [划伤：3 L: 3] [凹坑：2 L: 2]
24119 | 4A103936000200 |  | NM450 | 8 | 2 | 7.992 | 1900-05-19 15:53 | TRUE | 否 | [划伤：4 L: 4]
24120 | 4A103936000220 |  | NM450 | 8 | 2 | 7.992 | 1900-05-19 15:54 | TRUE | 否 | [凹坑：4 L: 4] [划伤：3 L: 3]
24121 | 4A103936000210 |  | NM450 | 8 | 2 | 7.992 | 1900-05-19 15:56 | TRUE | 否 | [凹坑：5 L: 5] [划伤：5 L: 5]
24122 | 4A103936000230 |  | NM450 | 8 | 2 | 7.992 | 1900-05-19 15:58 | FALSE | 否 | [划伤：1 L: 1]
24123 | 4A103936000250 |  | NM450 | 8 | 2 | 7.992 | 1900-05-19 16:00 | TRUE | 否 | [凹坑：2 L: 2] [划伤：3 L: 3]
24124 | 4A103936000270 |  | NM450 | 8 | 2 | 7.992 | 1900-05-19 16:01 | TRUE | 否 | [凹坑：2 L: 2] [划伤：1 L: 1]
24125 | 4A103936000240 |  | NM450 | 8 | 2 | 7.992 | 1900-05-19 16:02 | TRUE | 否 | [凹坑：7 L: 7] [划伤：3 L: 3]
24126 | 4A103936000290 |  | NM450 | 8 | 2 | 7.992 | 1900-05-19 16:03 | FALSE | 否 | [凹坑：1 L: 1]
24127 | 4A103936000260 |  | NM450 | 8 | 2 | 7.992 | 1900-05-19 16:04 | TRUE | 否 | [划伤：5 L: 5] [凹坑：1 L: 1]
24128 | 4A103936000300 |  | NM450 | 8 | 2 | 7.992 | 1900-05-19 16:06 | TRUE | 否 | [凹坑：2 L: 2] [划伤：1 L: 1]
24129 | 4A103936000280 |  | NM450 | 8 | 2 | 7.992 | 1900-05-19 16:09 | TRUE | 否 | [划伤：2 L: 2] [凹坑：3 L: 3]
24130 | 4A103936000310 |  | NM450 | 8 | 2 | 7.992 | 1900-05-19 16:11 | TRUE | 否 | [凹坑：5 L: 5] [划伤：3 L: 3]
24131 | 4A103936000030 |  | NM450 | 8 | 2 | 7.992 | 1900-05-19 16:12 | TRUE | 否 | [划伤：5 L: 5] [凹坑：1 L: 1]
24132 | 4A103936000040 |  | NM450 | 8 | 2 | 7.992 | 1900-05-19 16:14 | TRUE | 否 | [划伤：1 L: 1] [凹坑：1 L: 1]
24133 | 4A103936000050 |  | NM450 | 8 | 2 | 7.992 | 1900-05-19 16:15 | TRUE | 否 | [划伤：5 L: 5] [凹坑：4 L: 4]
24134 | 4A103936000060 |  | NM450 | 8 | 2 | 7.992 | 1900-05-19 16:16 | FALSE | 是 | 无影响判级缺陷
24135 | 4A103936000070 |  | NM450 | 8 | 2 | 7.992 | 1900-05-19 16:17 | TRUE | 否 | [凹坑：3 L: 3] [划伤：3 L: 3]
24136 | 4A103936000080 |  | NM450 | 8 | 2 | 7.992 | 1900-05-19 16:18 | TRUE | 否 | [划伤：2 L: 2] [凹坑：1 L: 1]
24137 | 4A103936000090 |  | NM450 | 8 | 2 | 7.992 | 1900-05-19 16:19 | TRUE | 否 | [划伤：1 L: 1] [凹坑：3 L: 3]
24138 | 4A103936000100 |  | NM450 | 8 | 2 | 7.992 | 1900-05-19 16:20 | TRUE | 否 | [划伤：3 L: 3] [凹坑：2 L: 2]
24139 | 4A103936000110 |  | NM450 | 8 | 2 | 7.992 | 1900-05-19 16:21 | TRUE | 否 | [划伤：1 L: 1] [凹坑：2 L: 2]
24140 | 4A103936000120 |  | NM450 | 8 | 2 | 7.992 | 1900-05-19 16:22 | FALSE | 否 | [划伤：1 L: 1]
24141 | 4A103936000130 |  | NM450 | 8 | 2 | 7.992 | 1900-05-19 16:23 | TRUE | 否 | [划伤：1 L: 1] [凹坑：2 L: 2]
24142 | 4A103936000140 |  | NM450 | 8 | 2 | 7.992 | 1900-05-19 16:24 | TRUE | 否 | [划伤：14 L: 14] [凹坑：1 L: 1]
24143 | 4A103936000020 |  | NM450 | 8 | 2 | 7.992 | 1900-05-19 16:26 | TRUE | 否 | [划伤：3 L: 3] [凹坑：1 L: 1]
24144 | 4A103936000150 |  | NM450 | 8 | 2 | 7.992 | 1900-05-19 16:27 | TRUE | 否 | [划伤：7 L: 7] [凹坑：2 L: 2]
24145 | 4A103936000160 |  | NM450 | 8 | 2 | 7.992 | 1900-05-19 16:31 | TRUE | 否 | [划伤：7 L: 7]
24146 | 4A104802000020 |  | NM400 | 6 | 2 | 8.001 | 1900-05-19 16:32 | TRUE | 否 | [划伤：6 L: 6]
24147 | 4A104802000030 |  | NM400 | 6 | 2 | 8.001 | 1900-05-19 16:33 | TRUE | 否 | [划伤：2 L: 2]
24148 | 4A104802000040 |  | NM400 | 6 | 2 | 8.001 | 1900-05-19 16:34 | TRUE | 否 | [划伤：3 L: 3]
24149 | 4A104802000050 |  | NM400 | 6 | 2 | 8.001 | 1900-05-19 16:35 | TRUE | 否 | [划伤：4 L: 4]
24150 | 4A104802000060 |  | NM400 | 6 | 2 | 8.001 | 1900-05-19 16:36 | TRUE | 否 | [划伤：3 L: 3] [凹坑：1 L: 1]
24151 | 4A104802000070 |  | NM400 | 6 | 2 | 8.001 | 1900-05-19 16:37 | TRUE | 否 | [凹坑：2 L: 2] [划伤：8 L: 8]
24152 | 4A104802000010 |  | NM400 | 6 | 2 | 8.001 | 1900-05-19 16:38 | FALSE | 否 | [划伤：1 L: 1]
24153 | 4A104802000080 |  | NM400 | 6 | 2 | 8.001 | 1900-05-19 16:39 | TRUE | 否 | [划伤：7 L: 7] [凹坑：1 L: 1]
24154 | 4A104802000090 |  | NM400 | 6 | 2 | 8.001 | 1900-05-19 16:40 | TRUE | 否 | [划伤：4 L: 4]
24155 | 4A104802000100 |  | NM400 | 6 | 2 | 8.001 | 1900-05-19 16:41 | TRUE | 否 | [划伤：6 L: 6]
24156 | 4A104802000110 |  | NM400 | 6 | 2 | 8.001 | 1900-05-19 16:42 | FALSE | 是 | 无影响判级缺陷
24157 | 4A104802000120 |  | NM400 | 6 | 2 | 8.001 | 1900-05-19 16:43 | TRUE | 否 | [凹坑：1 L: 1] [划伤：3 L: 3]
24158 | 4A104802000130 |  | NM400 | 6 | 2 | 8.001 | 1900-05-19 16:44 | TRUE | 否 | [划伤：3 L: 3] [凹坑：1 L: 1]
24159 | 4A104802000140 |  | NM400 | 6 | 2 | 8.001 | 1900-05-19 16:45 | TRUE | 否 | [划伤：4 L: 4]
24160 | 4A104802000150 |  | NM400 | 6 | 2 | 8.001 | 1900-05-19 16:46 | TRUE | 否 | [划伤：5 L: 5]
24161 | 4A104802000170 |  | NM400 | 6 | 2 | 8.001 | 1900-05-19 16:48 | TRUE | 否 | [划伤：7 L: 7] [凹坑：1 L: 1]