## Sheet1
流水号 | 板号 | 捆包号 | 钢种 | 长度 | 宽度 | 厚度 | 检测时间 | 判级 | 是否合格 | 判级原因
24466 | 4A106411000100 |  | NM500 | 6 | 2 | 11.998 | 1900-05-19 23:18 | TRUE | 否 | [凹坑：10 L: 10]
24467 | 4A106402000110 |  | NM500 | 6 | 2 | 11.998 | 1900-05-19 23:22 | TRUE | 否 | [凹坑：13 L: 13]
24468 | 4A106402000120 |  | NM500 | 6 | 2 | 11.998 | 1900-05-19 23:23 | TRUE | 否 | [凹坑：6 L: 6]
24469 | 4A106402000130 |  | NM500 | 6 | 2 | 11.998 | 1900-05-19 23:24 | TRUE | 否 | [凹坑：3 L: 3]
24470 | 4A106402000140 |  | NM500 | 6 | 2 | 11.998 | 1900-05-19 23:25 | TRUE | 否 | [凹坑：13 L: 13]
24471 | 4A106402000150 |  | NM500 | 6 | 2 | 11.998 | 1900-05-19 23:26 | TRUE | 否 | [凹坑：10 L: 10]
24472 | 4A106402000160 |  | NM500 | 6 | 2 | 11.998 | 1900-05-19 23:27 | TRUE | 否 | [凹坑：16 L: 16]
24473 | 4A106402000170 |  | NM500 | 6 | 2 | 11.998 | 1900-05-19 23:28 | TRUE | 否 | [凹坑：6 L: 6]
24474 | 4A106402000180 |  | NM500 | 6 | 2 | 11.998 | 1900-05-19 23:30 | TRUE | 否 | [凹坑：3 L: 3]
24475 | 4A106402000190 |  | NM500 | 6 | 2 | 11.998 | 1900-05-19 23:31 | TRUE | 否 | [凹坑：17 L: 17]
24476 | 4A106402000200 |  | NM500 | 6 | 2 | 11.998 | 1900-05-19 23:32 | TRUE | 否 | [凹坑：15 L: 15]
24477 | 4A106402000020 |  | NM500 | 6 | 2 | 11.998 | 1900-05-19 23:34 | TRUE | 否 | [凹坑：7 L: 7]
24478 | 4A106402000040 |  | NM500 | 6 | 2 | 11.998 | 1900-05-19 23:35 | TRUE | 否 | [凹坑：14 L: 14]
24479 | 4A106402000060 |  | NM500 | 6 | 2 | 11.998 | 1900-05-19 23:38 | TRUE | 否 | [凹坑：13 L: 13]
24480 | 4A106402000070 |  | NM500 | 6 | 2 | 11.998 | 1900-05-19 23:39 | TRUE | 否 | [凹坑：9 L: 9]
24481 | 4A106402000080 |  | NM500 | 6 | 2 | 11.998 | 1900-05-19 23:40 | TRUE | 否 | [凹坑：12 L: 12]
24483 | 4A106402000100 |  | NM500 | 6 | 2 | 11.998 | 1900-05-19 23:43 | TRUE | 否 | [凹坑：9 L: 9]
24484 | 4A106402000210 |  | NM500 | 6 | 2 | 11.998 | 1900-05-19 23:44 | TRUE | 否 | [凹坑：7 L: 7]
24485 | 4A106402000240 |  | NM500 | 6 | 2 | 11.998 | 1900-05-19 23:51 | TRUE | 否 | [凹坑：7 L: 7]
24486 | 4A106402000250 |  | NM500 | 6 | 2 | 11.998 | 1900-05-19 23:52 | FALSE | 否 | [凹坑：1 L: 1]
24487 | 4A106402000270 |  | NM500 | 6 | 2 | 11.998 | 1900-05-19 23:55 | TRUE | 否 | [凹坑：6 L: 6]
24488 | 4A106404000120 |  | NM500 | 8 | 2 | 11.996 | 1900-05-19 23:58 | FALSE | 否 | [凹坑：1 L: 1]
24489 | 4A106404000130 |  | NM500 | 8 | 2 | 11.996 | 1900-05-19 23:59 | TRUE | 否 | [凹坑：5 L: 5]
24490 | 4A106404000140 |  | NM500 | 8 | 2 | 11.996 | 1900-05-20 | TRUE | 否 | [凹坑：2 L: 2]
24491 | 4A106404000150 |  | NM500 | 8 | 2 | 11.996 | 1900-05-20 00:01 | TRUE | 否 | [凹坑：4 L: 4]
24492 | 4A106404000160 |  | NM500 | 8 | 2 | 11.996 | 1900-05-20 00:02 | TRUE | 否 | [凹坑：5 L: 5]
24493 | 4A106404000170 |  | NM500 | 8 | 2 | 11.996 | 1900-05-20 00:04 | TRUE | 否 | [凹坑：9 L: 9]
24494 | 4A106404000180 |  | NM500 | 8 | 2 | 11.996 | 1900-05-20 00:05 | TRUE | 否 | [凹坑：7 L: 7]
24495 | 4A106404000190 |  | NM500 | 8 | 2 | 11.996 | 1900-05-20 00:06 | TRUE | 否 | [凹坑：2 L: 2]
24496 | 4A106404000200 |  | NM500 | 8 | 2 | 11.996 | 1900-05-20 00:07 | TRUE | 否 | [凹坑：3 L: 3]
24497 | 4A106404000010 |  | NM500 | 8 | 2 | 11.996 | 1900-05-20 00:08 | TRUE | 否 | [凹坑：12 L: 12]
24498 | 4A106404000030 |  | NM500 | 8 | 2 | 11.996 | 1900-05-20 00:10 | TRUE | 否 | [凹坑：5 L: 5]
24499 | 4A106404000040 |  | NM500 | 8 | 2 | 11.996 | 1900-05-20 00:11 | TRUE | 否 | [凹坑：11 L: 11]
24500 | 4A106404000060 |  | NM500 | 8 | 2 | 11.996 | 1900-05-20 00:13 | TRUE | 否 | [凹坑：5 L: 5]
24501 | 4A106404000070 |  | NM500 | 8 | 2 | 11.996 | 1900-05-20 00:19 | TRUE | 否 | [凹坑：6 L: 6]
24502 | 4A106404000080 |  | NM500 | 8 | 2 | 11.996 | 1900-05-20 00:20 | TRUE | 否 | [凹坑：17 L: 17]
24503 | 4A106404000090 |  | NM500 | 8 | 2 | 11.996 | 1900-05-20 00:21 | TRUE | 否 | [凹坑：3 L: 3]
24504 | 4A106404000110 |  | NM500 | 8 | 2 | 11.996 | 1900-05-20 00:23 | FALSE | 是 | 无影响判级缺陷
24505 | 4A104661000030 |  | NM400 | 12.99 | 1.83 | 11.796 | 1900-05-20 00:27 | TRUE | 否 | [划伤：5 L: 5] [凹坑：3 L: 3]
24506 | 4A104661000040 |  | NM400 | 12.99 | 1.83 | 11.796 | 1900-05-20 00:28 | TRUE | 否 | [划伤：24 L: 24]
24507 | 4A104661000020 |  | NM400 | 12.99 | 1.83 | 11.796 | 1900-05-20 00:29 | TRUE | 否 | [划伤：4 L: 4] [凹坑：2 L: 2]
24508 | 4A104661000050 |  | NM400 | 12.99 | 1.83 | 11.796 | 1900-05-20 00:31 | TRUE | 否 | [划伤：3 L: 3] [凹坑：4 L: 4]
24509 | 4A104661000060 |  | NM400 | 12.99 | 1.83 | 11.796 | 1900-05-20 00:33 | TRUE | 否 | [划伤：2 L: 2] [凹坑：1 L: 1]
24510 | 4A104661000070 |  | NM400 | 12.99 | 1.83 | 11.796 | 1900-05-20 00:34 | TRUE | 否 | [划伤：4 L: 4] [凹坑：14 L: 14]
24511 | 4A104661000080 |  | NM400 | 12.99 | 1.83 | 11.796 | 1900-05-20 00:36 | TRUE | 否 | [划伤：8 L: 8]
24512 | 4A104661000090 |  | NM400 | 12.99 | 1.83 | 11.796 | 1900-05-20 00:37 | TRUE | 否 | [划伤：3 L: 3] [凹坑：2 L: 2]
24513 | 4A104661000100 |  | NM400 | 12.99 | 1.83 | 11.796 | 1900-05-20 00:38 | TRUE | 否 | [划伤：7 L: 7] [凹坑：2 L: 2]
24514 | 4A104661000110 |  | NM400 | 12.99 | 1.83 | 11.796 | 1900-05-20 00:41 | TRUE | 否 | [划伤：3 L: 3] [凹坑：2 L: 2]
24515 | 4A104661000120 |  | NM400 | 12.99 | 1.83 | 11.796 | 1900-05-20 00:42 | TRUE | 否 | [划伤：7 L: 7]
24516 | 4A104661000130 |  | NM400 | 12.99 | 1.83 | 11.796 | 1900-05-20 00:47 | TRUE | 否 | [划伤：4 L: 4] [凹坑：4 L: 4]
24517 | 4A104661000140 |  | NM400 | 12.99 | 1.83 | 11.796 | 1900-05-20 00:48 | TRUE | 否 | [划伤：5 L: 5] [凹坑：2 L: 2]
24518 | 4A104121000030 |  | NM400 | 12.99 | 1.83 | 11.784 | 1900-05-20 00:52 | TRUE | 否 | [凹坑：3 L: 3] [划伤：2 L: 2]
24519 | 4A104121000040 |  | NM400 | 12.99 | 1.83 | 11.784 | 1900-05-20 00:53 | TRUE | 否 | [划伤：24 L: 24] [凹坑：2 L: 2]
24520 | 4A104121000020 |  | NM400 | 12.99 | 1.83 | 11.784 | 1900-05-20 00:54 | TRUE | 否 | [划伤：7 L: 7]
24521 | 4A104121000050 |  | NM400 | 12.99 | 1.83 | 11.784 | 1900-05-20 00:58 | TRUE | 否 | [划伤：5 L: 5] [凹坑：2 L: 2]
24522 | 4A104121000060 |  | NM400 | 12.99 | 1.83 | 11.784 | 1900-05-20 00:59 | TRUE | 否 | [凹坑：3 L: 3] [划伤：10 L: 10]
24523 | 4A104121000070 |  | NM400 | 12.99 | 1.83 | 11.784 | 1900-05-20 01:00 | TRUE | 否 | [划伤：3 L: 3] [凹坑：4 L: 4]
24524 | 4A104121000080 |  | NM400 | 12.99 | 1.83 | 11.784 | 1900-05-20 01:04 | TRUE | 否 | [划伤：8 L: 8] [凹坑：1 L: 1]
24525 | 4A104121000090 |  | NM400 | 12.99 | 1.83 | 11.784 | 1900-05-20 01:05 | TRUE | 否 | [划伤：5 L: 5] [凹坑：1 L: 1]
24526 | 4A104121000100 |  | NM400 | 12.99 | 1.83 | 11.784 | 1900-05-20 01:06 | TRUE | 否 | [划伤：6 L: 6]
24527 | 4A104121000110 |  | NM400 | 12.99 | 1.83 | 11.784 | 1900-05-20 01:10 | TRUE | 否 | [划伤：3 L: 3]
24528 | 4A104121000120 |  | NM400 | 12.99 | 1.83 | 11.784 | 1900-05-20 01:11 | TRUE | 否 | [划伤：2 L: 2] [凹坑：1 L: 1]
24529 | 4A104121000130 |  | NM400 | 12.99 | 1.83 | 11.784 | 1900-05-20 01:16 | TRUE | 否 | [划伤：3 L: 3] [凹坑：1 L: 1]
24530 | 4A104121000140 |  | NM400 | 12.99 | 1.83 | 11.784 | 1900-05-20 01:17 | TRUE | 否 | [划伤：4 L: 4] [凹坑：6 L: 6]
24531 | 4A106403000080 |  | NM500 | 12 | 2 | 11.996 | 1900-05-20 01:21 | TRUE | 否 | [凹坑：5 L: 5]
24532 | 4A106403000090 |  | NM500 | 12 | 2 | 11.996 | 1900-05-20 01:23 | TRUE | 否 | [凹坑：4 L: 4]
24533 | 4A106403000100 |  | NM500 | 12 | 2 | 11.996 | 1900-05-20 01:24 | TRUE | 否 | [凹坑：3 L: 3]
24534 | 4A106403000110 |  | NM500 | 12 | 2 | 11.996 | 1900-05-20 01:26 | TRUE | 否 | [凹坑：2 L: 2]
24535 | 4A106403000120 |  | NM500 | 12 | 2 | 11.996 | 1900-05-20 01:27 | FALSE | 是 | 无影响判级缺陷
24536 | 4A106403000130 |  | NM500 | 12 | 2 | 11.996 | 1900-05-20 01:28 | FALSE | 否 | [凹坑：1 L: 1]
24538 | 4A106403000020 |  | NM500 | 12 | 2 | 11.996 | 1900-05-20 01:32 | TRUE | 否 | [凹坑：10 L: 10]
24539 | 4A106403000030 |  | NM500 | 12 | 2 | 11.996 | 1900-05-20 01:33 | TRUE | 否 | [凹坑：4 L: 4]
24540 | 4A106403000040 |  | NM500 | 12 | 2 | 11.996 | 1900-05-20 01:36 | TRUE | 否 | [凹坑：3 L: 3]
24541 | 4A106403000050 |  | NM500 | 12 | 2 | 11.996 | 1900-05-20 01:37 | TRUE | 否 | [凹坑：2 L: 2]
24542 | 4A106403000060 |  | NM500 | 12 | 2 | 11.996 | 1900-05-20 01:38 | TRUE | 否 | [凹坑：4 L: 4]
24543 | 4A106407000040 |  | NM500 | 12 | 2 | 11.996 | 1900-05-20 01:50 | TRUE | 否 | [凹坑：5 L: 5]
24544 | 4A106407000010 |  | NM500 | 12 | 2 | 11.996 | 1900-05-20 01:54 | TRUE | 否 | [凹坑：8 L: 8]
24545 | 4A106407000080 |  | NM500 | 12 | 2 | 11.996 | 1900-05-20 02:00 | FALSE | 否 | [凹坑：1 L: 1]
24546 | 4A106407000090 |  | NM500 | 12 | 2 | 11.996 | 1900-05-20 02:01 | TRUE | 否 | [凹坑：2 L: 2]
24547 | 4A106407000100 |  | NM500 | 12 | 2 | 11.996 | 1900-05-20 02:04 | TRUE | 否 | [凹坑：2 L: 2]
24548 | 4A106407000110 |  | NM500 | 12 | 2 | 11.996 | 1900-05-20 02:05 | TRUE | 否 | [凹坑：9 L: 9]
24549 | 4A106407000120 |  | NM500 | 12 | 2 | 11.996 | 1900-05-20 02:07 | TRUE | 否 | [凹坑：5 L: 5]
24550 | 4A106407000130 |  | NM500 | 12 | 2 | 11.996 | 1900-05-20 02:08 | TRUE | 否 | [凹坑：3 L: 3]
24551 | 4A104772000080 |  | NM400 | 12 | 2 | 11.996 | 1900-05-20 02:10 | TRUE | 否 | [划伤：6 L: 6] [凹坑：1 L: 1]
24552 | 4A104772000090 |  | NM400 | 12 | 2 | 11.996 | 1900-05-20 02:12 | TRUE | 否 | [划伤：4 L: 4]
24553 | 4A104772000100 |  | NM400 | 12 | 2 | 11.996 | 1900-05-20 02:13 | TRUE | 否 | [凹坑：2 L: 2] [划伤：4 L: 4]
24554 | 4A104772000110 |  | NM400 | 12 | 2 | 11.996 | 1900-05-20 02:15 | TRUE | 否 | [凹坑：4 L: 4] [划伤：2 L: 2]
24555 | 4A104772000120 |  | NM400 | 12 | 2 | 11.996 | 1900-05-20 02:16 | TRUE | 否 | [划伤：6 L: 6] [凹坑：3 L: 3]
24556 | 4A104772000130 |  | NM400 | 12 | 2 | 11.996 | 1900-05-20 02:17 | TRUE | 否 | [划伤：2 L: 2] [凹坑：2 L: 2]
24557 | 4A104772000020 |  | NM400 | 12 | 2 | 11.996 | 1900-05-20 02:20 | TRUE | 否 | [凹坑：4 L: 4] [划伤：4 L: 4]
24558 | 4A104772000030 |  | NM400 | 12 | 2 | 11.996 | 1900-05-20 02:21 | TRUE | 否 | [划伤：5 L: 5] [凹坑：1 L: 1]
24559 | 4A104772000040 |  | NM400 | 12 | 2 | 11.996 | 1900-05-20 02:22 | TRUE | 否 | [划伤：11 L: 11]
24560 | 4A104772000010 |  | NM400 | 12 | 2 | 11.996 | 1900-05-20 02:24 | TRUE | 否 | [划伤：3 L: 3] [凹坑：2 L: 2]
24561 | 4A104772000050 |  | NM400 | 12 | 2 | 11.996 | 1900-05-20 02:25 | TRUE | 否 | [划伤：3 L: 3] [凹坑：1 L: 1]
24562 | 4A104772000060 |  | NM400 | 12 | 2 | 11.996 | 1900-05-20 02:30 | TRUE | 否 | [划伤：4 L: 4] [凹坑：3 L: 3]
24563 | 4A104772000070 |  | NM400 | 12 | 2 | 11.996 | 1900-05-20 02:31 | TRUE | 否 | [凹坑：5 L: 5] [划伤：3 L: 3]
24564 | 4A104789000090 |  | NM400 | 12 | 2 | 9.996 | 1900-05-20 02:35 | TRUE | 否 | [划伤：4 L: 4]
24565 | 4A104789000100 |  | NM400 | 12 | 2 | 9.996 | 1900-05-20 02:37 | TRUE | 否 | [划伤：5 L: 5] [凹坑：1 L: 1]
24566 | 4A104789000110 |  | NM400 | 12 | 2 | 9.996 | 1900-05-20 02:38 | TRUE | 否 | [划伤：7 L: 7] [凹坑：1 L: 1]
24567 | 4A104789000120 |  | NM400 | 12 | 2 | 9.996 | 1900-05-20 02:39 | TRUE | 否 | [凹坑：2 L: 2] [划伤：3 L: 3]